## INDEX
NRC RATING | ITEM | GENERAL DESCRIPTION
0.35 | euroHUSH S1/25/MS Measured Absorption Coefficients | 12mm thick slotted (1100mm long x 10mm wide) timber panel with no insulation backing - 37mm overall depth of system - NRC 0.35
0.4 | euroHUSH S1/50/MS Measured Absorption Coefficients | 12mm thick slotted (1100mm long x 10mm wide) timber panel with glasswool insulation backing - 62mm overall depth of system - NRC 0.40
0.4 | euroHUSH S9 custom(21)/50/PO Measured Absorption Coefficients | 12mm thick perforated (3mm dia. @ 16mm ctrs SQUARE Pattern) MDF panel with Polyester insulation - 400mm cavity - 462 overall depth - NRC 0.40
0.45 | euroHUSH S9 custom(17)/50/PO Measured Absorption Coefficients | 12mm thick perforated (3mm dia. @ 16mm ctrs SQUARE Pattern) MDF panel with Polyester insulation - No cavity - 62 overall depth - NRC 0.45
0.5 | euroHUSH S9 custom(23)/50/PO Measured Absorption Coefficients | 12mm thick perforated (3mm dia. @ 12.5mm ctrs SQUARE Pattern) MDF panel with Polyester insulation - 400mm cavity - 462 overall depth - NRC 0.5
0.55 | euroHUSH S1 Linear custom(7)/50/PO Measured Absorption Coefficients | 18mm thick linear grooved panel (5mm grooves @ 32mm centres) with Polyester insulation backing - 468mm overall depth of system - NRC 0.55
0.55 | euroHUSH S9/25/GW Measured Absorption Coefficients | 12mm thick perforated (8mm dia. At 32mm centres) timber panel with glasswool insulation backing - 37mm overall depth of system - NRC 0.55
0.55 | euroHUSH S9/50/GW Measured Absorption Coefficients | 12mm thick perforated (8mm dia. At 32mm centres) timber panel with glasswool insulation backing - 62mm overall depth of system - NRC 0.55
0.55 | euroHUSH S9/75/GW Measured Absorption Coefficients | 12mm thick perforated (8mm dia. At 32mm centres) timber panel with glasswool insulation backing - 87mm overall depth of system - NRC 0.55
0.55 | euroHUSH S9/90/GW Measured Absorption Coefficients | 12mm thick perforated (8mm dia. At 32mm centres) timber panel with glasswool insulation backing - 102mm overall depth of system - NRC 0.55
0.55 | euroHUSH S9 custom(2)/400/PO Measured Absorption Coefficients | 18mm thick perforated (12mm dia.@ 25mm ctrs Diamond Pattern) MDF panel with Polyester insulation - 400mm cavity - 468 overall depth - NRC 0.55
0.55 | euroBLADE S2/50/GW Measured Absorption Coefficients | 65mm wide timber slats spaced at 10mm centres with glasswool insulation backing - 105mm overall depth of system - NRC 0.55
0.6 | euroHUSH S1/25/P Measured Absorption Coefficients | 12mm thick slotted (1100mm long x 10mm wide) timber panel with polyester insulation backing - 37mm overall depth of system - NRC 0.60
0.6 | euroHUSH S4/90/GW Measured Absorption Coefficients | 12mm thick slotted (175mm long x 10mm wide) timber panel with glasswool insulation backing - 102mm overall depth of system - NRC 0.60
0.6 | euroHUSH S9 custom(1)/400/PO Measured Absorption Coefficients | 18mm thick perforated (12mm dia. @ 25mm ctrs Diamond Pattern) MDF panel with Polyester insulation - 400mm cavity - 468 overall depth - NRC 0.60
0.6 | euroHUSH S9 custom(3)/400/PO Measured Absorption Coefficients | 18mm thick perforated (12mm dia. @ 25mm ctrs SQUARE Pattern) MDF panel with Polyester insulation - 400mm cavity - 468 overall depth - NRC 0.60
0.6 | euroHUSH S9 custom(5)/400/PO Measured Absorption Coefficients | 18mm thick perforated (12mm dia. @ 25mm ctrs SQUARE Pattern) MDF panel with Polyester insulation - 400mm cavity - 468 overall depth - NRC 0.60
0.6 | euroHUSH S9 custom(8)/400/PO Measured Absorption Coefficients | 18mm thick perforated (10mm dia. @ 25mm ctrs SQUARE Pattern) MDF panel with Polyester insulation - 400mm cavity - 468 overall depth - NRC 0.60
0.6 | euroHUSH S9 custom(19)/50/PO Measured Absorption Coefficients | 12mm thick perforated (3mm dia. @ 12.5mm ctrs SQUARE Pattern) MDF panel with Polyester insulation - No cavity - 62 overall depth - NRC 0.60
0.6 | euroHUSH S9 custom(24)/50/PO Measured Absorption Coefficients | 12mm thick perforated (3&10mm dia. @ 16mm ctrs SQUARE Pattern) MDF panel with Polyester insulation - 400mm cavity - 462 overall depth - NRC 0.60
0.6 | euroTEX AC238-04 Slim with euroTEXTING | 25mm Slim panel with euroTEXTING fabric facing – 25mm overall depth of system – NRC 0.60
0.6 | euroTEX AC238-06 Slim with euroTEXTURE | 25mm Slim panel with euroTEXTURE fabric facing – 25mm overall depth of system – NRC 0.60
0.65 | euroHUSH S1/50/P Measured Absorption Coefficients | 12mm thick slotted (1100mm long x 10mm wide) timber panel with polyester insulation backing - 62mm overall depth of system - NRC 0.65
0.65 | euroHUSH S1 Linear custom(12)/50/PO Measured Absorption Coefficients | 18mm thick linear grooved panel (5mm grooves @ 32mm centres) with Polyester insulation backing - 68mm overall depth of system - NRC 0.65
0.65 | euroHUSH S4/50/GW Measured Absorption Coefficients | 12mm thick slotted (175mm long x 10mm wide) timber panel with glasswool insulation backing - 62mm overall depth of system - NRC 0.65
0.65 | euroHUSH S4/75/GW Measured Absorption Coefficients | 12mm thick slotted (175mm long x 10mm wide) timber panel with glasswool insulation backing - 87mm overall depth of system - NRC 0.65
0.65 | euroHUSH S9 custom(4)/400/PO Measured Absorption Coefficients | 18mm thick perforated (12mm dia. @ 25mm ctrs SQUARE Pattern) MDF panel with Polyester insulation - 400mm cavity - 468 overall depth - NRC 0.65
0.65 | euroHUSH S9 custom(6)/400/PO Measured Absorption Coefficients | 18mm thick perforated (12mm dia. @ 25mm ctrs Diamond Pattern) MDF panel with Polyester insulation - 400mm cavity - 468 overall depth - NRC 0.65
0.65 | euroHUSH S9 custom(11)/50/PO Measured Absorption Coefficients | 12mm thick perforated (10mm dia. @ 25mm ctrs SQUARE Pattern) MDF panel with Polyester insulation - No cavity - 68 overall depth - NRC 0.65
0.65 | euroHUSH S9 custom(20)/50/PO Measured Absorption Coefficients | 12mm thick perforated (3&10mm dia. @ 16mm ctrs SQUARE Pattern) MDF panel with Polyester insulation - No cavity - 62 overall depth - NRC 0.65
0.65 | euroBLADE S3/50GW Measured Absorption Coefficients | Articulating timber slat widths with a repetitive pattern composed of 17mm wide timber slat, 28mm wide timber slat, 65mm wide timber slat and 38mm wide timber slat each separated by a 13mm gap with glasswool insulation backing - 105mm overall depth of system - NRC 0.65
0.65 | euroBLADE S2/400GW Measured Absorption Coefficients | 65mm wide timber slats spaced at 10mm centres with glasswool insulation backing - 460mm overall depth of system - NRC 0.65
0.65 | euroTEX AC238-02 Slim with euroTEXTED | 25mm Slim panel with euroTEXTED fabric facing – 25mm overall depth of system – NRC 0.65
0.7 | euroHUSH S1/25/GW Measured Absorption Coefficients | 12mm thick slotted (1100mm long x 10mm wide) timber panel with glasswool insulation backing - 37mm overall depth of system - NRC 0.70
0.7 | euroHUSH S1/50/GW Measured Absorption Coefficients | 12mm thick slotted (1100mm long x 10mm wide) timber panel with glasswool insulation backing - 62mm overall depth of system - NRC 0.70
0.7 | euroHUSH S1/75/GW Measured Absorption Coefficients | 12mm thick slotted (1100mm long x 10mm wide) timber panel with glasswool insulation backing - 87mm overall depth of system - NRC 0.70
0.7 | euroHUSH S1/90/GW Measured Absorption Coefficients | 12mm thick slotted (1100mm long x 10mm wide) timber panel with glasswool insulation backing - 102mm overall depth of system - NRC 0.70
0.7 | euroHUSH S4/25/GW Measured Absorption Coefficients | 12mm thick slotted (175mm long x 10mm wide) timber panel with glasswool insulation backing - 37mm overall depth of system - NRC 0.70
0.7 | euroHUSH S9 custom(9)/50/PO Measured Absorption Coefficients | 18mm thick perforated (12mm dia. @ 25mm ctrs Diamond Pattern) MDF panel with Polyester insulation - No cavity - 68 overall depth - NRC 0.70
0.7 | euroHUSH S9 custom(10)/50/PO Measured Absorption Coefficients | 18mm thick perforated (12mm dia. @ 25mm ctrs SQUARE Pattern) MDF panel with Polyester insulation - No cavity - 68 overall depth - NRC 0.70
0.7 | euroHUSH S9 custom(15)/50/PO Measured Absorption Coefficients | 18mm thick perforated (14mm dia. @ 25mm ctrs SQUARE Pattern) MDF panel with Polyester insulation - 400mm cavity - 468 overall depth - NRC 0.70
0.7 | euroHUSH S9 custom(16)/50/PO Measured Absorption Coefficients | 18mm thick perforated (14mm dia. @ 25mm ctrs SQUARE Pattern) MDF panel with Polyester insulation - No cavity - 68 overall depth - NRC 0.70
0.7 | euroHUSH S9 custom(18)/50/PO Measured Absorption Coefficients | 12mm thick perforated (3&10mm dia. @ 12.5mm ctrs SQUARE Pattern) MDF panel with Polyester insulation - No cavity - 62 overall depth - NRC 0.70
0.7 | euroHUSH S9 custom(22)/50/PO Measured Absorption Coefficients | 12mm thick perforated (3&10mm dia. @ 12.5mm ctrs SQUARE Pattern) MDF panel with Polyester insulation - 400mm cavity - 462 overall depth - NRC 0.70
0.75 | euroTEX AC238-03 Core with euroTEXTING | 45mm Core panel with euroTEXTING fabric facing – 45mm overall depth of system – NRC 0.75
0.75 | euroHUSH S9 custom(13)/50/PO Measured Absorption Coefficients | 18mm thick perforated (16mm dia. @ 25mm ctrs SQUARE Pattern) MDF panel with Polyester insulation - 400mm cavity - 468 overall depth - NRC 0.75
0.75 | euroHUSH S9 custom(14)/50/PO Measured Absorption Coefficients | 18mm thick perforated (16mm dia. @ 25mm ctrs SQUARE Pattern) MDF panel with Polyester insulation - No cavity - 68 overall depth - NRC 0.75
0.8 | euroBLADE S1/50GW Measured Absorption Coefficients | 17mm wide timber slats spaced at 25.5mm centres with glasswool insulation backing - 105mm overall depth of system - NRC 0.80
0.8 | euroTEX AC238-05 Core with euroTEXTURE | 45mm Core panel with euroTEXTURE fabric facing – 45mm overall depth of system – NRC 0.80
0.85 | euroBLADE S3/400GW Measured Absorption Coefficients | Articulating timber slat widths with a repetitive pattern composed of 17mm wide timber slat, 28mm wide timber slat, 65mm wide timber slat and 38mm wide timber slat each separated by a 13mm gap with glasswool insulation backing - 460mm overall depth of system - NRC 0.85
0.85 | euroBLADE S1 Custom/400/PO14kg Absorption Coefficients | 32mm wide x 100mm deep MDF slats spacing of 102mm with 14kg polyester insulation backing - 154mm overall depth of system - NRC 0.85
0.85 | euroTEX AC238-01 Core with euroTEXTED | 45mm Core panel with euroTEXTED fabric facing – 45mm overall depth of system – NRC 0.85
0.9 | euroHUSH S1 Linear custom(8)/50/PO Measured Absorption Coefficients | 18mm thick linear grooved panel (2mm grooves @ 11mm centres) with Polyester insulation backing - 68mm overall depth of system - NRC 0.90
0.9 | euroHUSH S1 Linear custom(13)/50/PO Measured Absorption Coefficients | 18mm thick linear grooved panel (2mm grooves @ 11mm centres) with Polyester insulation backing - 468mm overall depth of system - NRC 0.90
0.9 | euroBLADE S1 Custom/400/PO48kg Absorption Coefficients | 32mm wide x 100mm deep MDF slats spacing of 102mm with 48kg polyester insulation backing - 154mm overall depth of system - NRC 0.90
0.95 | euroHUSH S9 custom(25)/50/PO Measured Absorption Coefficients | 18mm thick perforated (9mm dia. @ 12.5mm ctrs Diamond Pattern) MDF panel with Polyester insulation - No cavity - 68 overall depth - NRC 0.95
0.95 | euroHUSH S9 custom(26)/50/PO Measured Absorption Coefficients | 18mm thick perforated (9mm dia. @ 12.5mm ctrs Diamond Pattern) MDF panel with Polyester insulation - 400mm cavity - 468 overall depth - NRC 0.95
1 | euroBLADE S1/400GW Measured Absorption Coefficients | 17mm wide timber slats spaced at 25.5mm centres with glasswool insulation backing - 460mm overall depth of system - NRC 1.00
Panel Product Groups
| euroBLADE Slatted Panels - General Information | S1, S2, S3 and also custom profiles of slatted batten panels
| euroHUSH S1 Slotted Panels - General Information | 12mm and 18mm thick S1 slot perforated panels with various overall depths of system
| euroHUSH S4 Slotted Panels - General Information | 12mm and 18mm thick S4 slot perforated panels with various overall depths of system
| euroHUSH S9 Perforated Panels - General Information | 12mm and 18mm thick Multiple dia. at multiple centres hole perforated panels with various overall depths of system
| euroTEX Fabric wrapped panels | 25mm and 45mm thickness CSR Martini decopanel wrapped panels

## euroHUSH S1 SLOTTED PANELS
TEST REPORT ID | PRODUCT SPECIFICATION CODE | TYPE | AIR CAVITY (mm) | SLOT DIMENSIONS | NOMINAL PERCENTAGE OPEN AREA (%) | THICKNESS OF INSULATION BACKING (mm) | TYPE OF INSULATION BACKING | OVERALL DEPTH OF SYSTEM (mm) | MEASURED NOISE REDUCTION COEFFICIENT (NRC)
13 - 010 / PD | euroHUSH S1/25/MS | Slotted | 25 | 1100mm long x 10mm wide | 15.7 | N/A (Fabric lining adhered to rear of panel) | None | 37 | 0.35
13 - 011 / PD | euroHUSH S1/25/P | Slotted | 0 | 1100mm long x 10mm wide | 15.7 | 25 | Polyester insulation | 37 | 0.6
13 - 012 / PD | euroHUSH S1/25/GW | Slotted | 0 | 1100mm long x 10mm wide | 15.7 | 25 | Glasswool insulation | 37 | 0.7
13 - 022 / PD | euroHUSH S1/50/P | Slotted | 0 | 1100mm long x 10mm wide | 15.7 | 50 | Polyester insulation | 62 | 0.65
13 - 023 / PD | euroHUSH S1/50/GW | Slotted | 0 | 1100mm long x 10mm wide | 15.7 | 50 | Glasswool insulation | 62 | 0.7
13 - 021 / PD | euroHUSH S1/50/MS | Slotted | 50 | 1100mm long x 10mm wide | 15.7 | N/A (Fabric lining adhered to rear of panel) | None | 62 | 0.4
13 - 016 / PD | euroHUSH S1/75/GW | Slotted | 0 | 1100mm long x 10mm wide | 15.7 | 75 | Glasswool insulation | 87 | 0.7
13 - 019 / PD | euroHUSH S1/90/GW | Slotted | 0 | 1100mm long x 10mm wide | 15.7 | 115 | Glasswool insulation | 102 | 0.7
20-007/QZ | euroHUSH S1 Linear Grooved (7) | Grooved | 50 | 5mm @ 32mm centres |  | 50 | Polyester insulation | 468 | 0.55
20-012/QZ | euroHUSH S1 Linear Grooved | Grooved | 50 | 5mm @ 32mm centres |  | 50 | Polyester insulation | 468 | 0.65
22-008/QZ | euroHUSH S1 Linear Grooved | Grooved | 50 | 2mm @ 11mm centres |  | 50 | Polyester insulation | 68 | 0.9
22-013/QZ | euroHUSH S1 Linear Grooved | Grooved | 400 | 2mm @ 11mm centres |  | 50 | Polyester insulation | 468 | 0.9
|  |  |  | Website Link | https://europanel.com.au/eurohush/
BACK TO INDEX
TYPE S1 SLOTTED PANEL

## euroHUSH S4 SLOTTED PANELS
TEST REPORT ID | PRODUCT SPECIFICATION CODE | TYPE | AIR CAVITY (mm) | SLOT DIMENSIONS | NOMINAL PERCENTAGE OPEN AREA (%) | THICKNESS OF INSULATION BACKING (mm) | TYPE OF INSULATION BACKING | OVERALL DEPTH OF SYSTEM (mm) | MEASURED NOISE REDUCTION COEFFICIENT (NRC)
13 - 013 / PD | euroHUSH S4/25/GW | Slotted | 0 | 175mm long x 10mm wide | 11.4 | 25 | Glasswool insulation | 37 | 0.7
13 - 024 / PD | euroHUSH S4/50/GW | Slotted | 0 | 175mm long x 10mm wide | 11.4 | 50 | Glasswool insulation | 62 | 0.65
13 - 017 / PD | euroHUSH S4/75/GW | Slotted | 0 | 175mm long x 10mm wide | 11.4 | 75 | Glasswool insulation | 87 | 0.65
13 - 018 / PD | euroHUSH S4/90/GW | Slotted | 0 | 175mm long x 10mm wide | 11.4 | 115 | Glasswool insulation | 102 | 0.6
|  |  | Website Link | https://europanel.com.au/eurohush/
BACK TO INDEX
TYPE S4 SLOTTED PANEL

## euroHUSH S9 PERFORATED PANELS
TEST REPORT ID | PRODUCT SPECIFICATION CODE | TYPE | AIR CAVITY (mm) | PERFORATION PATTERN | NOMINAL PERCENTAGE OPEN AREA (%) | THICKNESS OF INSULATION BACKING (mm) | TYPE OF INSULATION BACKING | OVERALL DEPTH OF SYSTEM (mm) | MEASURED NOISE REDUCTION COEFFICIENT (NRC)
13 - 014 / PD | euroHUSH S9/25/GW | Perforated | 0 | 8mm dia. At 32mm centres | 4.9 | 25 | Glasswool insulation | 37 | 0.55
13 - 025 / PD | euroHUSH S9/50/GW | Perforated | 0 | 8mm dia. At 32mm centres | 4.9 | 50 | Glasswool insulation | 62 | 0.55
13 - 015 / PD | euroHUSH S9/75/GW | Perforated | 0 | 8mm dia. At 32mm centres | 4.9 | 75 | Glasswool insulation | 87 | 0.55
13 - 020 / PD | euroHUSH S9/90/GW | Perforated | 0 | 8mm dia. At 32mm centres | 4.9 | 115 | Glasswool insulation | 102 | 0.55
20-001/QZ | euroHUSH S9/50/PO custom(1) | Perforated | 400 | 12mm dia. At 25mm centres | 17.57 | 50 | Polyester Insulation | 468 | 0.6
20-002/QZ | euroHUSH S9/50/PO custom(2) | Perforated | 400 | 12mm dia. At 25mm centres | 17.57 | 50 | Polyester Insulation | 468 | 0.55
20-003/QZ | euroHUSH S9/50/PO custom(3) | Perforated | 400 | 12mm dia. At 25mm centres | 17.57 | 50 | Polyester Insulation | 468 | 0.6
20-004/QZ | euroHUSH S9/50/PO custom(4) | Perforated | 400 | 12mm dia. At 25mm centres | 17.57 | 50 | Polyester Insulation | 468 | 0.65
20-005/QZ | euroHUSH S9/50/PO custom(5) | Perforated | 400 | 12mm dia. At 25mm centres | 17.57 | 50 | Polyester Insulation | 468 | 0.6
20-006/QZ | euroHUSH S9/50/PO custom(6) | Perforated | 400 | 12mm dia. At 25mm centres | 17.57 | 50 | Polyester Insulation | 468 | 0.65
20-008/QZ | euroHUSH S9/50/PO custom(8) | Perforated | 400 | 10mm dia. At 25mm centres | 12.2 | 50 | Polyester Insulation | 468 | 0.6
20-009/QZ | euroHUSH S9/50/PO custom(9) | Perforated | 0 | 12mm dia. At 25mm centres | 17.57 | 50 | Polyester Insulation | 468 | 0.7
20-010/QZ | euroHUSH S9/50/PO custom(10) | Perforated | 0 | 12mm dia. At 25mm centres | 17.57 | 50 | Polyester Insulation | 68 | 0.7
20-011/QZ | euroHUSH S9/50/PO custom(11) | Perforated | 0 | 10mm dia. At 25mm centres | 12.2 | 50 | Polyester Insulation | 68 | 0.65
20-013/QZ | euroHUSH S9/50/PO custom(13) | Perforated | 400 | 16mm dia. At 25mm centres | 31.24 | 50 | Polyester Insulation | 468 | 0.75
20-014/QZ | euroHUSH S9/50/PO custom(14) | Perforated | 0 | 16mm dia. At 25mm centres | 31.24 | 50 | Polyester Insulation | 68 | 0.75
20-015/QZ | euroHUSH S9/50/PO custom(15) | Perforated | 400 | 16mm dia. At 25mm centres | 31.24 | 50 | Polyester Insulation | 468 | 0.7
20-016/QZ | euroHUSH S9/50/PO custom(16) | Perforated | 0 | 16mm dia. At 25mm centres | 31.24 | 50 | Polyester Insulation | 68 | 0.7
22-006/QZ | euroHUSH S9/50/PO custom(17) | Perforated | 0 | 3mm dia. At 16mm centres | 2.65 | 50 | Polyester Insulation | 62 | 0.45
22-007/QZ | euroHUSH S9/50/PO custom(18) | Perforated | 0 | 3+10mm dia. At 12.5mm centres | 4.39 face - 48.8 back holes | 50 | Polyester Insulation | 62 | 0.7
22-008/QZ | euroHUSH S9/50/PO custom(19) | Perforated | 0 | 3mm dia. At 12.5mm centres | 4.39 | 50 | Polyester Insulation | 68 | 0.6
22-010/QZ | euroHUSH S9/50/PO custom(20) | Perforated | 0 | 3+10mm dia. At 16mm centres | 2.65 face - 29.46 back holes | 50 | Polyester Insulation | 62 | 0.65
22-011/QZ | euroHUSH S9/50/PO custom(21) | Perforated | 400 | 3mm dia. At 16mm centres | 2.65 | 50 | Polyester Insulation | 62 | 0.4
22-012/QZ | euroHUSH S9/50/PO custom(22) | Perforated | 400 | 3+10mm dia. At 12.5mm centres | 4.39 face - 48.8 back holes | 50 | Polyester Insulation | 462 | 0.7
22-014/QZ | euroHUSH S9/50/PO custom(23) | Perforated | 400 | 3mm dia. At 12.5mm centres | 4.39 | 50 | Polyester Insulation | 462 | 0.5
22-015/QZ | euroHUSH S9/50/PO custom(24) | Perforated | 400 | 3+10mm dia. At 16mm centres | 2.65 face - 29.46 back holes | 50 | Polyester Insulation | 462 | 0.6
EUL25-001/QZ | euroHUSH S9/50/PO custom(25) | Perforated | 0 | 9mm dia. At 12.5mm centres | 39.53 | 50 | Polyester Insulation | 68 | 0.95
EUL25-002/QZ | euroHUSH S9/50/PO custom(26) | Perforated | 400 | 9mm dia. At 12.5mm centres | 39.53 | 50 | Polyester Insulation | 468 | 0.95
|  |  | Website Link | https://europanel.com.au/eurohush/
BACK TO INDEX
TYPE S9 PERFORATED PANEL

## euroblade SLATTED PANELS
TEST REPORT ID | PRODUCT SPECIFICATION CODE | TYPE | AIR CAVITY (mm) | SLATTED PATTERN | THICKNESS OF INSULATION BACKING (mm) | TYPE OF INSULATION BACKING | OVERALL DEPTH OF SYSTEM (mm) | MEASURED NOISE REDUCTION COEFFICIENT (NRC)
14 - 117 / PD | euroBLADE S1/50/GW | Slatted | 25 | 17mm wide timber slats with 25.5mm spaces between | 25 | Fabric lining to back of panel and glasswool insulation | 105 | 0.8
14 - 115 / PD | euroBLADE S2/50/GW | Slatted | 25 | 65mm wide timber slats with 10mm spaces between | 25 | Fabric lining to back of panel and glasswool insulation | 105 | 0.55
14 - 116 / PD | euroBLADE S3/50/GW | Slatted | 25 | Articulating timber slat widths with a repetitive pattern composed of 17mm wide timber slat, 28mm wide timber slat, 65mm wide timber slat and 38mm wide timber slat each separated by a 13mm space between | 25 | Fabric lining to back of panel and glasswool insulation | 105 | 0.65
14 - 113 / PD | euroBLADE S1/400/GW | Slatted | 290 | 17mm wide timber slats with 25.5mm spaces between | 110 | Fabric lining to back of panel and glasswool insulation | 460 | 1
14 - 114 / PD | euroBLADE S2/400/GW | Slatted | 290 | 65mm wide timber slats with 10mm spaces between | 110 | Fabric lining to back of panel and glasswool insulation | 460 | 0.65
14 - 112 / PD | euroBLADE S3/400/GW | Slatted | 290 | Articulating timber slat widths with a repetitive pattern composed of 17mm wide timber slat, 28mm wide timber slat, 65mm wide timber slat and 38mm wide timber slat each separated by a 13mm space between | 110 | Fabric lining to back of panel and glasswool insulation | 460 | 0.85
15 - 148 / JW | euroBLADE S1 Custom | Slatted | 350 | 32mm wide x 100mm deep slats with 102mm spaces between | 50 | Fabric lining to back of panel and 14kg Polyester insulation | 512 | 0.85
15 - 147 / JW | euroBLADE S1 Custom | Slatted | 350 | 32mm wide x 100mm deep slats with 102mm spaces between | 50 | Fabric lining to back of panel and 48kg Polyester insulation | 512 | 0.9
|  |  | Website Link | https://europanel.com.au/euroblade/
BACK TO INDEX
euroBLADE SLATTED PANELs

## euroTEX FABRIC PANELS
TEST REPORT ID | PRODUCT SPECIFICATION CODE | TYPE | AIR CAVITY TO BACK OF PANEL (mm) | THICKNESS OF SUBSTRATE BACKING (mm) | TYPE OF SUBSTRATE | OVERALL DEPTH OF SYSTEM (mm) | MEASURED NOISE REDUCTION COEFFICIENT (NRC)
AC238-04 | euroTEX Slim with euroTEXTING | Fabric | 10 | 13mm | 13mm CSR Martini Decopanel | 25mm | 0.6
AC238-06 | euroTEX Slim with euroTEXTURE | Fabric | 10 | 13mm | 13mm CSR Martini Decopanel | 25mm | 0.6
AC238-02 | euroTEX Slim with euroTEXTED | Fabric | 10 | 13mm | 13mm CSR Martini Decopanel | 25mm | 0.65
AC238-03 | euroTEX Core with euroTEXTING | Fabric | 10 | 25mm | 25mm CSR Martini Decopanel | 45mm | 0.75
AC238-05 | euroTEX Core with euroTEXTURE | Fabric | 10 | 25mm | 25mm CSR Martini Decopanel | 45mm | 0.8
AC238-01 | euroTEX Core with euroTEXTED | Fabric | 10 | 25mm | 25mm CSR Martini Decopanel | 45mm | 0.85
|  |  | Website Link | https://europanel.com.au/eurotex/
BACK TO INDEX
TYPE S9 PERFORATED PANEL

## S1 25 MS Results
OCTAVE CENTRE FREQUENCY BANDS (Hz) | 100 | 125 | 160 | 200 | 250 | 315 | 400 | 500 | 630 | 800 | 1000 | 1250 | 1600 | 2000 | 2500 | 3150 | 4000 | 5000
SOUND ABSORPTION COEFFICIENT (s) | 0.07 | 0.12 | 0.19 | 0.2 | 0.3 | 0.3 | 0.29 | 0.29 | 0.29 | 0.37 | 0.37 | 0.38 | 0.41 | 0.45 | 0.46 | 0.53 | 0.51 | 0.52
FREQUENCY (Hz) | 125 | 250 | 500 | 1000 | 2000 | 4000 | NRC
PRACTICAL SOUND ABSORPTION COEFFICIENT ap | 0.15 | 0.25 | 0.3 | 0.4 | 0.45 | 0.5 | 0.35
BACK TO INDEX
BACK TO S1 SLOTTED PANELS GENERAL PAGE
S1/25/MS

## S1 25 P Results
OCTAVE CENTRE FREQUENCY BANDS (Hz) | 100 | 125 | 160 | 200 | 250 | 315 | 400 | 500 | 630 | 800 | 1000 | 1250 | 1600 | 2000 | 2500 | 3150 | 4000 | 5000
SOUND ABSORPTION COEFFICIENT (s) | 0.08 | 0.11 | 0.2 | 0.24 | 0.34 | 0.46 | 0.6 | 0.74 | 0.84 | 0.87 | 0.91 | 0.83 | 0.66 | 0.48 | 0.34 | 0.29 | 0.27 | 0.28
FREQUENCY (Hz) | 125 | 250 | 500 | 1000 | 2000 | 4000 | NRC
PRACTICAL SOUND ABSORPTION COEFFICIENT ap | 0.15 | 0.35 | 0.75 | 0.85 | 0.5 | 0.3 | 0.6
BACK TO INDEX
BACK TO S1 SLOTTED PANELS GENERAL PAGE
S1/25/P

## S1 25 GW Results
OCTAVE CENTRE FREQUENCY BANDS (Hz) | 100 | 125 | 160 | 200 | 250 | 315 | 400 | 500 | 630 | 800 | 1000 | 1250 | 1600 | 2000 | 2500 | 3150 | 4000 | 5000
SOUND ABSORPTION COEFFICIENT (s) | 0.07 | 0.12 | 0.26 | 0.31 | 0.5 | 0.68 | 0.87 | 0.99 | 1.01 | 0.98 | 0.91 | 0.75 | 0.61 | 0.5 | 0.4 | 0.37 | 0.34 | 0.35
FREQUENCY (Hz) | 125 | 250 | 500 | 1000 | 2000 | 4000 | NRC
PRACTICAL SOUND ABSORPTION COEFFICIENT ap | 0.15 | 0.5 | 0.95 | 0.9 | 0.5 | 0.35 | 0.7
BACK TO INDEX
BACK TO S1 SLOTTED PANELS GENERAL PAGE
S1/25/GW

## S1 50 P Results
OCTAVE CENTRE FREQUENCY BANDS (Hz) | 100 | 125 | 160 | 200 | 250 | 315 | 400 | 500 | 630 | 800 | 1000 | 1250 | 1600 | 2000 | 2500 | 3150 | 4000 | 5000
SOUND ABSORPTION COEFFICIENT (s) | 0.1 | 0.18 | 0.41 | 0.44 | 0.77 | 0.88 | 1.05 | 0.91 | 0.88 | 0.85 | 0.67 | 0.54 | 0.43 | 0.34 | 0.29 | 0.35 | 0.35 | 0.34
FREQUENCY (Hz) | 125 | 250 | 500 | 1000 | 2000 | 4000 | NRC
PRACTICAL SOUND ABSORPTION COEFFICIENT ap | 0.25 | 0.7 | 0.95 | 0.7 | 0.35 | 0.35 | 0.65
BACK TO INDEX
BACK TO S1 SLOTTED PANELS GENERAL PAGE
S1/50/P

## S1 50 GW Results
OCTAVE CENTRE FREQUENCY BANDS (Hz) | 100 | 125 | 160 | 200 | 250 | 315 | 400 | 500 | 630 | 800 | 1000 | 1250 | 1600 | 2000 | 2500 | 3150 | 4000 | 5000
SOUND ABSORPTION COEFFICIENT (s) | 0.13 | 0.2 | 0.52 | 0.5 | 0.81 | 0.91 | 1.04 | 0.92 | 0.91 | 0.85 | 0.69 | 0.54 | 0.44 | 0.35 | 0.3 | 0.32 | 0.34 | 0.32
FREQUENCY (Hz) | 125 | 250 | 500 | 1000 | 2000 | 4000 | NRC
PRACTICAL SOUND ABSORPTION COEFFICIENT ap | 0.3 | 0.75 | 0.95 | 0.7 | 0.35 | 0.35 | 0.7
BACK TO INDEX
BACK TO S1 SLOTTED PANELS GENERAL PAGE
S1/50/GW

## S1 50 MS Results
OCTAVE CENTRE FREQUENCY BANDS (Hz) | 100 | 125 | 160 | 200 | 250 | 315 | 400 | 500 | 630 | 800 | 1000 | 1250 | 1600 | 2000 | 2500 | 3150 | 4000 | 5000
SOUND ABSORPTION COEFFICIENT (s) | 0.28 | 0.24 | 0.29 | 0.31 | 0.35 | 0.3 | 0.33 | 0.34 | 0.36 | 0.37 | 0.39 | 0.4 | 0.41 | 0.43 | 0.47 | 0.5 | 0.51 | 0.47
FREQUENCY (Hz) | 125 | 250 | 500 | 1000 | 2000 | 4000 | NRC
PRACTICAL SOUND ABSORPTION COEFFICIENT ap | 0.25 | 0.3 | 0.35 | 0.4 | 0.45 | 0.5 | 0.4
BACK TO INDEX
BACK TO S1 SLOTTED PANELS GENERAL PAGE
S1/50/MS

## S1 75 GW Results
OCTAVE CENTRE FREQUENCY BANDS (Hz) | 100 | 125 | 160 | 200 | 250 | 315 | 400 | 500 | 630 | 800 | 1000 | 1250 | 1600 | 2000 | 2500 | 3150 | 4000 | 5000
SOUND ABSORPTION COEFFICIENT (s) | 0.25 | 0.37 | 0.66 | 0.69 | 1.03 | 1.02 | 0.99 | 0.88 | 0.81 | 0.72 | 0.61 | 0.52 | 0.44 | 0.38 | 0.38 | 0.34 | 0.33 | 0.31
FREQUENCY (Hz) | 125 | 250 | 500 | 1000 | 2000 | 4000 | NRC
PRACTICAL SOUND ABSORPTION COEFFICIENT ap | 0.45 | 0.9 | 0.9 | 0.6 | 0.4 | 0.35 | 0.7
BACK TO INDEX
BACK TO S1 SLOTTED PANELS GENERAL PAGE
S1/75/GW

## S1 90 GW Results
OCTAVE CENTRE FREQUENCY BANDS (Hz) | 100 | 125 | 160 | 200 | 250 | 315 | 400 | 500 | 630 | 800 | 1000 | 1250 | 1600 | 2000 | 2500 | 3150 | 4000 | 5000
SOUND ABSORPTION COEFFICIENT (s) | 0.25 | 0.36 | 0.67 | 0.73 | 1.01 | 1.01 | 0.92 | 0.85 | 0.78 | 0.66 | 0.56 | 0.48 | 0.43 | 0.43 | 0.36 | 0.35 | 0.32 | 0.3
FREQUENCY (Hz) | 125 | 250 | 500 | 1000 | 2000 | 4000 | NRC
PRACTICAL SOUND ABSORPTION COEFFICIENT ap | 0.45 | 0.9 | 0.85 | 0.55 | 0.4 | 0.3 | 0.7
BACK TO INDEX
BACK TO S1 SLOTTED PANELS GENERAL PAGE
S1/90/GW

## S1 Linear Grooved (7) Results
OCTAVE CENTRE FREQUENCY BANDS (Hz) | 100 | 125 | 160 | 200 | 250 | 315 | 400 | 500 | 630 | 800 | 1000 | 1250 | 1600 | 2000 | 2500 | 3150 | 4000 | 5000
SOUND ABSORPTION COEFFICIENT (s) | 0.88 | 0.62 | 0.7 | 0.63 | 0.6 | 0.58 | 0.58 | 0.68 | 0.7 | 0.64 | 0.57 | 0.54 | 0.5 | 0.44 | 0.42 | 0.41 | 0.45 | 0.53
FREQUENCY (Hz) | 125 | 250 | 500 | 1000 | 2000 | 4000 | NRC
PRACTICAL SOUND ABSORPTION COEFFICIENT ap | 0.75 | 0.6 | 0.65 | 0.6 | 0.45 | 0.45 | 0.55
BACK TO INDEX
BACK TO S1 SLOTTED PANELS GENERAL PAGE
S1 Linear Grooved(7)/50/PO

## S1 Linear Grooved (12) Results
OCTAVE CENTRE FREQUENCY BANDS (Hz) | 100 | 125 | 160 | 200 | 250 | 315 | 400 | 500 | 630 | 800 | 1000 | 1250 | 1600 | 2000 | 2500 | 3150 | 4000 | 5000
SOUND ABSORPTION COEFFICIENT (s) | 0.28 | 0.32 | 0.54 | 0.58 | 0.62 | 0.73 | 0.89 | 0.9 | 0.86 | 0.74 | 0.6 | 0.51 | 0.43 | 0.38 | 0.4 | 0.39 | 0.41 | 0.46
FREQUENCY (Hz) | 125 | 250 | 500 | 1000 | 2000 | 4000 | NRC
PRACTICAL SOUND ABSORPTION COEFFICIENT ap | 0.4 | 0.65 | 0.9 | 0.6 | 0.4 | 0.4 | 0.65
BACK TO INDEX
BACK TO S1 SLOTTED PANELS GENERAL PAGE
S1 Linear Grooved(12)/50/PO

## S1 Linear Grooved (8) Results
OCTAVE CENTRE FREQUENCY BANDS (Hz) | 100 | 125 | 160 | 200 | 250 | 315 | 400 | 500 | 630 | 800 | 1000 | 1250 | 1600 | 2000 | 2500 | 3150 | 4000 | 5000
SOUND ABSORPTION COEFFICIENT (s) | 0.17 | 0.37 | 0.46 | 0.58 | 0.72 | 0.85 | 0.91 | 1.04 | 1.02 | 1.02 | 1.01 | 0.96 | 0.93 | 0.87 | 0.85 | 0.83 | 0.78 | 0.69
FREQUENCY (Hz) | 125 | 250 | 500 | 1000 | 2000 | 4000 | NRC
PRACTICAL SOUND ABSORPTION COEFFICIENT ap | 0.35 | 0.7 | 1 | 1 | 0.9 | 0.75 | 0.9
BACK TO INDEX
BACK TO S1 SLOTTED PANELS GENERAL PAGE
S1 Linear Grooved(8)/50/PO

## S1 Linear Grooved (13) Results
OCTAVE CENTRE FREQUENCY BANDS (Hz) | 100 | 125 | 160 | 200 | 250 | 315 | 400 | 500 | 630 | 800 | 1000 | 1250 | 1600 | 2000 | 2500 | 3150 | 4000 | 5000
SOUND ABSORPTION COEFFICIENT (s) | 0.47 | 0.53 | 0.6 | 0.54 | 0.68 | 0.78 | 0.81 | 0.9 | 0.95 | 0.97 | 1 | 1.02 | 1.03 | 1 | 0.95 | 0.9 | 0.88 | 0.8
FREQUENCY (Hz) | 125 | 250 | 500 | 1000 | 2000 | 4000 | NRC
PRACTICAL SOUND ABSORPTION COEFFICIENT ap | 0.55 | 0.65 | 0.9 | 1 | 1 | 0.85 | 0.9
BACK TO INDEX
BACK TO S1 SLOTTED PANELS GENERAL PAGE
S1 Linear Grooved(13)/50/PO

## S4 25 GW Results
OCTAVE CENTRE FREQUENCY BANDS (Hz) | 100 | 125 | 160 | 200 | 250 | 315 | 400 | 500 | 630 | 800 | 1000 | 1250 | 1600 | 2000 | 2500 | 3150 | 4000 | 5000
SOUND ABSORPTION COEFFICIENT (s) | 0.06 | 0.12 | 0.28 | 0.34 | 0.57 | 0.82 | 0.98 | 1.02 | 0.99 | 0.86 | 0.74 | 0.59 | 0.48 | 0.39 | 0.3 | 0.28 | 0.28 | 0.28
FREQUENCY (Hz) | 125 | 250 | 500 | 1000 | 2000 | 4000 | NRC
PRACTICAL SOUND ABSORPTION COEFFICIENT ap | 0.15 | 0.6 | 1 | 0.75 | 0.4 | 0.3 | 0.7
BACK TO INDEX
BACK TO S4 SLOTTED PANELS GENERAL PAGE
S4/25/GW

## S4 50 GW Results
OCTAVE CENTRE FREQUENCY BANDS (Hz) | 100 | 125 | 160 | 200 | 250 | 315 | 400 | 500 | 630 | 800 | 1000 | 1250 | 1600 | 2000 | 2500 | 3150 | 4000 | 5000
SOUND ABSORPTION COEFFICIENT (s) | 0.15 | 0.23 | 0.52 | 0.6 | 0.89 | 0.94 | 1 | 0.97 | 0.84 | 0.71 | 0.57 | 0.44 | 0.34 | 0.27 | 0.24 | 0.27 | 0.26 | 0.25
FREQUENCY (Hz) | 125 | 250 | 500 | 1000 | 2000 | 4000 | NRC
PRACTICAL SOUND ABSORPTION COEFFICIENT ap | 0.3 | 0.8 | 0.95 | 0.55 | 0.3 | 0.25 | 0.65
BACK TO INDEX
BACK TO S4 SLOTTED PANELS GENERAL PAGE
S4/50/GW

## S4 75 GW Results
OCTAVE CENTRE FREQUENCY BANDS (Hz) | 100 | 125 | 160 | 200 | 250 | 315 | 400 | 500 | 630 | 800 | 1000 | 1250 | 1600 | 2000 | 2500 | 3150 | 4000 | 5000
SOUND ABSORPTION COEFFICIENT (s) | 0.28 | 0.39 | 0.71 | 0.76 | 1.04 | 1.02 | 0.94 | 0.82 | 0.7 | 0.6 | 0.49 | 0.4 | 0.33 | 0.3 | 0.28 | 0.27 | 0.25 | 0.31
FREQUENCY (Hz) | 125 | 250 | 500 | 1000 | 2000 | 4000 | NRC
PRACTICAL SOUND ABSORPTION COEFFICIENT ap | 0.45 | 0.95 | 0.8 | 0.5 | 0.3 | 0.3 | 0.65
BACK TO INDEX
BACK TO S4 SLOTTED PANELS GENERAL PAGE
S4/75/GW

## S4 90 GW Results
OCTAVE CENTRE FREQUENCY BANDS (Hz) | 100 | 125 | 160 | 200 | 250 | 315 | 400 | 500 | 630 | 800 | 1000 | 1250 | 1600 | 2000 | 2500 | 3150 | 4000 | 5000
SOUND ABSORPTION COEFFICIENT (s) | 0.27 | 0.35 | 0.7 | 0.84 | 1.01 | 1.03 | 0.86 | 0.73 | 0.61 | 0.5 | 0.44 | 0.34 | 0.31 | 0.3 | 0.27 | 0.26 | 0.27 | 0.25
FREQUENCY (Hz) | 125 | 250 | 500 | 1000 | 2000 | 4000 | NRC
PRACTICAL SOUND ABSORPTION COEFFICIENT ap | 0.45 | 0.95 | 0.75 | 0.4 | 0.3 | 0.25 | 0.6
BACK TO INDEX
BACK TO S4 SLOTTED PANELS GENERAL PAGE
S4/90/GW

## S9 50 PO custom(1) Results
OCTAVE CENTRE FREQUENCY BANDS (Hz) | 100 | 125 | 160 | 200 | 250 | 315 | 400 | 500 | 630 | 800 | 1000 | 1250 | 1600 | 2000 | 2500 | 3150 | 4000 | 5000
SOUND ABSORPTION COEFFICIENT (s) | 0.86 | 0.67 | 0.78 | 0.68 | 0.54 | 0.55 | 0.62 | 0.69 | 0.74 | 0.69 | 0.63 | 0.61 | 0.57 | 0.52 | 0.49 | 0.49 | 0.55 | 0.63
FREQUENCY (Hz) | 125 | 250 | 500 | 1000 | 2000 | 4000 | NRC
PRACTICAL SOUND ABSORPTION COEFFICIENT ap | 0.75 | 0.6 | 0.7 | 0.65 | 0.55 | 0.55 | 0.6
BACK TO INDEX
BACK TO PERFORATED PANELS GENERAL PAGE
S9/50/PO custom(1)

## S9 50 PO custom(2) Results
OCTAVE CENTRE FREQUENCY BANDS (Hz) | 100 | 125 | 160 | 200 | 250 | 315 | 400 | 500 | 630 | 800 | 1000 | 1250 | 1600 | 2000 | 2500 | 3150 | 4000 | 5000
SOUND ABSORPTION COEFFICIENT (s) | 0.77 | 0.62 | 0.69 | 0.61 | 0.53 | 0.5 | 0.53 | 0.67 | 0.68 | 0.63 | 0.59 | 0.58 | 0.55 | 0.51 | 0.5 | 0.52 | 0.61 | 0.69
FREQUENCY (Hz) | 125 | 250 | 500 | 1000 | 2000 | 4000 | NRC
PRACTICAL SOUND ABSORPTION COEFFICIENT ap | 0.7 | 0.55 | 0.65 | 0.6 | 0.5 | 0.6 | 0.55
BACK TO INDEX
BACK TO PERFORATED PANELS GENERAL PAGE
S9/50/PO custom(2)

## S9 50 PO custom(3) Results
OCTAVE CENTRE FREQUENCY BANDS (Hz) | 100 | 125 | 160 | 200 | 250 | 315 | 400 | 500 | 630 | 800 | 1000 | 1250 | 1600 | 2000 | 2500 | 3150 | 4000 | 5000
SOUND ABSORPTION COEFFICIENT (s) | 0.79 | 0.53 | 0.72 | 0.65 | 0.49 | 0.51 | 0.54 | 0.68 | 0.75 | 0.68 | 0.63 | 0.62 | 0.61 | 0.53 | 0.5 | 0.48 | 0.52 | 0.56
FREQUENCY (Hz) | 125 | 250 | 500 | 1000 | 2000 | 4000 | NRC
PRACTICAL SOUND ABSORPTION COEFFICIENT ap | 0.7 | 0.55 | 0.65 | 0.65 | 0.55 | 0.5 | 0.65
BACK TO INDEX
BACK TO PERFORATED PANELS GENERAL PAGE
S9/50/PO custom(3)

## S9 50 PO custom(4) Results
OCTAVE CENTRE FREQUENCY BANDS (Hz) | 100 | 125 | 160 | 200 | 250 | 315 | 400 | 500 | 630 | 800 | 1000 | 1250 | 1600 | 2000 | 2500 | 3150 | 4000 | 5000
SOUND ABSORPTION COEFFICIENT (s) | 0.84 | 0.57 | 0.76 | 0.66 | 0.55 | 0.55 | 0.61 | 0.71 | 0.78 | 0.72 | 0.68 | 0.66 | 0.61 | 0.55 | 0.52 | 0.5 | 0.52 | 0.54
FREQUENCY (Hz) | 125 | 250 | 500 | 1000 | 2000 | 4000 | NRC
PRACTICAL SOUND ABSORPTION COEFFICIENT ap | 0.7 | 0.6 | 0.7 | 0.7 | 0.55 | 0.5 | 0.6
BACK TO INDEX
BACK TO PERFORATED PANELS GENERAL PAGE
S9/50/PO custom(4)

## S9 50 PO custom(5) Results
OCTAVE CENTRE FREQUENCY BANDS (Hz) | 100 | 125 | 160 | 200 | 250 | 315 | 400 | 500 | 630 | 800 | 1000 | 1250 | 1600 | 2000 | 2500 | 3150 | 4000 | 5000
SOUND ABSORPTION COEFFICIENT (s) | 0.79 | 0.55 | 0.73 | 0.69 | 0.52 | 0.54 | 0.56 | 0.67 | 0.75 | 0.69 | 0.65 | 0.63 | 0.62 | 0.55 | 0.52 | 0.48 | 0.51 | 0.55
FREQUENCY (Hz) | 125 | 250 | 500 | 1000 | 2000 | 4000 | NRC
PRACTICAL SOUND ABSORPTION COEFFICIENT ap | 0.7 | 0.6 | 0.65 | 0.65 | 0.55 | 0.5 | 0.6
BACK TO INDEX
BACK TO PERFORATED PANELS GENERAL PAGE
S9/50/PO custom(5)

## S9 50 PO custom(6) Results
OCTAVE CENTRE FREQUENCY BANDS (Hz) | 100 | 125 | 160 | 200 | 250 | 315 | 400 | 500 | 630 | 800 | 1000 | 1250 | 1600 | 2000 | 2500 | 3150 | 4000 | 5000
SOUND ABSORPTION COEFFICIENT (s) | 0.92 | 0.65 | 0.78 | 0.65 | 0.61 | 0.59 | 0.62 | 0.73 | 0.78 | 0.72 | 0.66 | 0.65 | 0.6 | 0.53 | 0.52 | 0.51 | 0.56 | 0.62
FREQUENCY (Hz) | 125 | 250 | 500 | 1000 | 2000 | 4000 | NRC
PRACTICAL SOUND ABSORPTION COEFFICIENT ap | 0.8 | 0.6 | 0.7 | 0.7 | 0.55 | 0.55 | 0.65
BACK TO INDEX
BACK TO PERFORATED PANELS GENERAL PAGE
S9/50/PO custom(6)

## S9 50 PO custom(8) Results
OCTAVE CENTRE FREQUENCY BANDS (Hz) | 100 | 125 | 160 | 200 | 250 | 315 | 400 | 500 | 630 | 800 | 1000 | 1250 | 1600 | 2000 | 2500 | 3150 | 4000 | 5000
SOUND ABSORPTION COEFFICIENT (s) | 0.88 | 0.64 | 0.76 | 0.67 | 0.56 | 0.57 | 0.58 | 0.68 | 0.72 | 0.67 | 0.6 | 0.57 | 0.52 | 0.44 | 0.4 | 0.38 | 0.39 | 0.42
FREQUENCY (Hz) | 125 | 250 | 500 | 1000 | 2000 | 4000 | NRC
PRACTICAL SOUND ABSORPTION COEFFICIENT ap | 0.75 | 0.6 | 0.65 | 0.6 | 0.45 | 0.4 | 0.6
BACK TO INDEX
BACK TO PERFORATED PANELS GENERAL PAGE
S9/50/PO custom(8)

## S9 50 PO custom(9) Results
OCTAVE CENTRE FREQUENCY BANDS (Hz) | 100 | 125 | 160 | 200 | 250 | 315 | 400 | 500 | 630 | 800 | 1000 | 1250 | 1600 | 2000 | 2500 | 3150 | 4000 | 5000
SOUND ABSORPTION COEFFICIENT (s) | 0.28 | 0.34 | 0.5 | 0.55 | 0.6 | 0.73 | 0.89 | 0.93 | 0.95 | 0.82 | 0.7 | 0.62 | 0.53 | 0.46 | 0.48 | 0.5 | 0.53 | 0.58
FREQUENCY (Hz) | 125 | 250 | 500 | 1000 | 2000 | 4000 | NRC
PRACTICAL SOUND ABSORPTION COEFFICIENT ap | 0.35 | 0.65 | 0.9 | 0.7 | 0.5 | 0.55 | 0.7
BACK TO INDEX
BACK TO PERFORATED PANELS GENERAL PAGE
S9/50/PO custom(9)

## S9 50 PO custom(10) Results
OCTAVE CENTRE FREQUENCY BANDS (Hz) | 100 | 125 | 160 | 200 | 250 | 315 | 400 | 500 | 630 | 800 | 1000 | 1250 | 1600 | 2000 | 2500 | 3150 | 4000 | 5000
SOUND ABSORPTION COEFFICIENT (s) | 0.24 | 0.31 | 0.46 | 0.54 | 0.62 | 0.73 | 0.9 | 0.96 | 0.98 | 0.84 | 0.71 | 0.64 | 0.57 | 0.49 | 0.48 | 0.47 | 0.51 | 0.52
FREQUENCY (Hz) | 125 | 250 | 500 | 1000 | 2000 | 4000 | NRC
PRACTICAL SOUND ABSORPTION COEFFICIENT ap | 0.35 | 0.65 | 0.95 | 0.75 | 0.5 | 0.5 | 0.7
BACK TO INDEX
BACK TO PERFORATED PANELS GENERAL PAGE
S9/50/PO custom(10)

## S9 50 PO custom(11) Results
OCTAVE CENTRE FREQUENCY BANDS (Hz) | 100 | 125 | 160 | 200 | 250 | 315 | 400 | 500 | 630 | 800 | 1000 | 1250 | 1600 | 2000 | 2500 | 3150 | 4000 | 5000
SOUND ABSORPTION COEFFICIENT (s) | 0.25 | 0.31 | 0.48 | 0.55 | 0.64 | 0.76 | 0.9 | 0.95 | 0.91 | 0.76 | 0.62 | 0.53 | 0.45 | 0.38 | 0.37 | 0.36 | 0.36 | 0.37
FREQUENCY (Hz) | 125 | 250 | 500 | 1000 | 2000 | 4000 | NRC
PRACTICAL SOUND ABSORPTION COEFFICIENT ap | 0.35 | 0.65 | 0.9 | 0.65 | 0.4 | 0.35 | 0.65
BACK TO INDEX
BACK TO PERFORATED PANELS GENERAL PAGE
S9/50/PO custom(11)

## S9 50 PO custom(13) Results
OCTAVE CENTRE FREQUENCY BANDS (Hz) | 100 | 125 | 160 | 200 | 250 | 315 | 400 | 500 | 630 | 800 | 1000 | 1250 | 1600 | 2000 | 2500 | 3150 | 4000 | 5000
SOUND ABSORPTION COEFFICIENT (s) | 0.84 | 0.66 | 0.84 | 0.77 | 0.62 | 0.64 | 0.66 | 0.77 | 0.9 | 0.81 | 0.75 | 0.74 | 0.76 | 0.72 | 0.73 | 0.78 | 0.83 | 0.86
FREQUENCY (Hz) | 125 | 250 | 500 | 1000 | 2000 | 4000 | NRC
PRACTICAL SOUND ABSORPTION COEFFICIENT ap | 0.8 | 0.7 | 0.8 | 0.75 | 0.75 | 0.8 | 0.75
BACK TO INDEX
BACK TO PERFORATED PANELS GENERAL PAGE
S9/50/PO custom(13)

## S9 50 PO custom(14) Results
OCTAVE CENTRE FREQUENCY BANDS (Hz) | 100 | 125 | 160 | 200 | 250 | 315 | 400 | 500 | 630 | 800 | 1000 | 1250 | 1600 | 2000 | 2500 | 3150 | 4000 | 5000
SOUND ABSORPTION COEFFICIENT (s) | 0.23 | 0.37 | 0.5 | 0.53 | 0.53 | 0.68 | 0.84 | 0.92 | 0.97 | 0.9 | 0.76 | 0.71 | 0.68 | 0.62 | 0.63 | 0.69 | 0.75 | 0.74
FREQUENCY (Hz) | 125 | 250 | 500 | 1000 | 2000 | 4000 | NRC
PRACTICAL SOUND ABSORPTION COEFFICIENT ap | 0.35 | 0.6 | 0.9 | 0.8 | 0.65 | 0.75 | 0.75
BACK TO INDEX
BACK TO PERFORATED PANELS GENERAL PAGE
S9/50/PO custom(14)

## S9 50 PO custom(15) Results
OCTAVE CENTRE FREQUENCY BANDS (Hz) | 100 | 125 | 160 | 200 | 250 | 315 | 400 | 500 | 630 | 800 | 1000 | 1250 | 1600 | 2000 | 2500 | 3150 | 4000 | 5000
SOUND ABSORPTION COEFFICIENT (s) | 0.91 | 0.68 | 0.81 | 0.76 | 0.56 | 0.62 | 0.67 | 0.79 | 0.88 | 0.79 | 0.72 | 0.73 | 0.71 | 0.67 | 0.66 | 0.7 | 0.77 | 0.83
FREQUENCY (Hz) | 125 | 250 | 500 | 1000 | 2000 | 4000 | NRC
PRACTICAL SOUND ABSORPTION COEFFICIENT ap | 0.8 | 0.65 | 0.8 | 0.75 | 0.7 | 0.75 | 0.7
BACK TO INDEX
BACK TO PERFORATED PANELS GENERAL PAGE
S9/50/PO custom(15)

## S9 50 PO custom(16) Results
OCTAVE CENTRE FREQUENCY BANDS (Hz) | 100 | 125 | 160 | 200 | 250 | 315 | 400 | 500 | 630 | 800 | 1000 | 1250 | 1600 | 2000 | 2500 | 3150 | 4000 | 5000
SOUND ABSORPTION COEFFICIENT (s) | 0.29 | 0.33 | 0.46 | 0.52 | 0.54 | 0.72 | 0.89 | 0.94 | 1 | 0.88 | 0.76 | 0.67 | 0.61 | 0.57 | 0.58 | 0.63 | 0.7 | 0.73
FREQUENCY (Hz) | 125 | 250 | 500 | 1000 | 2000 | 4000 | NRC
PRACTICAL SOUND ABSORPTION COEFFICIENT ap | 0.35 | 0.6 | 0.95 | 0.75 | 0.6 | 0.7 | 0.7
BACK TO INDEX
BACK TO PERFORATED PANELS GENERAL PAGE
S9/50/PO custom(16)

## S9 50 PO custom(17) Results
OCTAVE CENTRE FREQUENCY BANDS (Hz) | 100 | 125 | 160 | 200 | 250 | 315 | 400 | 500 | 630 | 800 | 1000 | 1250 | 1600 | 2000 | 2500 | 3150 | 4000 | 5000
SOUND ABSORPTION COEFFICIENT (s) | 0.19 | 0.44 | 0.57 | 0.66 | 0.78 | 0.78 | 0.68 | 0.59 | 0.48 | 0.38 | 0.3 | 0.23 | 0.19 | 0.15 | 0.15 | 0.16 | 0.15 | 0.14
FREQUENCY (Hz) | 125 | 250 | 500 | 1000 | 2000 | 4000 | NRC
PRACTICAL SOUND ABSORPTION COEFFICIENT ap | 0.4 | 0.75 | 0.6 | 0.3 | 0.15 | 0.15 | 0.45
BACK TO INDEX
BACK TO PERFORATED PANELS GENERAL PAGE
S9/50/PO custom(17)

## S9 50 PO custom(18) Results
OCTAVE CENTRE FREQUENCY BANDS (Hz) | 100 | 125 | 160 | 200 | 250 | 315 | 400 | 500 | 630 | 800 | 1000 | 1250 | 1600 | 2000 | 2500 | 3150 | 4000 | 5000
SOUND ABSORPTION COEFFICIENT (s) | 0.13 | 0.22 | 0.38 | 0.49 | 0.62 | 0.83 | 1.02 | 1.13 | 1.03 | 0.88 | 0.73 | 0.59 | 0.47 | 0.42 | 0.39 | 0.38 | 0.33 | 0.27
FREQUENCY (Hz) | 125 | 250 | 500 | 1000 | 2000 | 4000 | NRC
PRACTICAL SOUND ABSORPTION COEFFICIENT ap | 0.35 | 0.65 | 0.95 | 0.75 | 0.5 | 0.5 | 0.7
BACK TO INDEX
BACK TO PERFORATED PANELS GENERAL PAGE
S9/50/PO custom(18)

## S9 50 PO custom(19) Results
OCTAVE CENTRE FREQUENCY BANDS (Hz) | 100 | 125 | 160 | 200 | 250 | 315 | 400 | 500 | 630 | 800 | 1000 | 1250 | 1600 | 2000 | 2500 | 3150 | 4000 | 5000
SOUND ABSORPTION COEFFICIENT (s) | 0.17 | 0.38 | 0.51 | 0.64 | 0.79 | 0.93 | 0.92 | 0.83 | 0.71 | 0.56 | 0.45 | 0.36 | 0.29 | 0.24 | 0.22 | 0.21 | 0.18 | 0.18
FREQUENCY (Hz) | 125 | 250 | 500 | 1000 | 2000 | 4000 | NRC
PRACTICAL SOUND ABSORPTION COEFFICIENT ap | 0.35 | 0.8 | 0.8 | 0.45 | 0.25 | 0.2 | 0.6
BACK TO INDEX
BACK TO PERFORATED PANELS GENERAL PAGE
S9/50/PO custom(19)

## S9 50 PO custom(20) Results
OCTAVE CENTRE FREQUENCY BANDS (Hz) | 100 | 125 | 160 | 200 | 250 | 315 | 400 | 500 | 630 | 800 | 1000 | 1250 | 1600 | 2000 | 2500 | 3150 | 4000 | 5000
SOUND ABSORPTION COEFFICIENT (s) | 0.18 | 0.25 | 0.44 | 0.55 | 0.71 | 0.91 | 1.09 | 1.1 | 0.9 | 0.69 | 0.54 | 0.42 | 0.32 | 0.27 | 0.26 | 0.28 | 0.28 | 0.28
FREQUENCY (Hz) | 125 | 250 | 500 | 1000 | 2000 | 4000 | NRC
PRACTICAL SOUND ABSORPTION COEFFICIENT ap | 0.3 | 0.7 | 1.05 | 0.55 | 0.3 | 0.3 | 0.65
BACK TO INDEX
BACK TO PERFORATED PANELS GENERAL PAGE
S9/50/PO custom(20)

## S9 50 PO custom(21) Results
OCTAVE CENTRE FREQUENCY BANDS (Hz) | 100 | 125 | 160 | 200 | 250 | 315 | 400 | 500 | 630 | 800 | 1000 | 1250 | 1600 | 2000 | 2500 | 3150 | 4000 | 5000
SOUND ABSORPTION COEFFICIENT (s) | 0.48 | 0.57 | 0.53 | 0.48 | 0.58 | 0.49 | 0.49 | 0.51 | 0.43 | 0.38 | 0.33 | 0.28 | 0.25 | 0.21 | 0.21 | 0.21 | 0.2 | 0.23
FREQUENCY (Hz) | 125 | 250 | 500 | 1000 | 2000 | 4000 | NRC
PRACTICAL SOUND ABSORPTION COEFFICIENT ap | 0.5 | 0.5 | 0.5 | 0.35 | 0.2 | 0.2 | 0.4
BACK TO INDEX
BACK TO PERFORATED PANELS GENERAL PAGE
S9/50/PO custom(21)

## S9 50 PO custom(22) Results
OCTAVE CENTRE FREQUENCY BANDS (Hz) | 100 | 125 | 160 | 200 | 250 | 315 | 400 | 500 | 630 | 800 | 1000 | 1250 | 1600 | 2000 | 2500 | 3150 | 4000 | 5000
SOUND ABSORPTION COEFFICIENT (s) | 0.56 | 0.62 | 0.68 | 0.63 | 0.75 | 0.73 | 0.74 | 0.88 | 0.88 | 0.86 | 0.79 | 0.73 | 0.64 | 0.53 | 0.46 | 0.4 | 0.36 | 0.35
FREQUENCY (Hz) | 125 | 250 | 500 | 1000 | 2000 | 4000 | NRC
PRACTICAL SOUND ABSORPTION COEFFICIENT ap | 0.6 | 0.7 | 0.85 | 0.8 | 0.55 | 0.35 | 0.7
BACK TO INDEX
BACK TO PERFORATED PANELS GENERAL PAGE
S9/50/PO custom(22)

## S9 50 PO custom(23) Results
OCTAVE CENTRE FREQUENCY BANDS (Hz) | 100 | 125 | 160 | 200 | 250 | 315 | 400 | 500 | 630 | 800 | 1000 | 1250 | 1600 | 2000 | 2500 | 3150 | 4000 | 5000
SOUND ABSORPTION COEFFICIENT (s) | 0.51 | 0.57 | 0.62 | 0.52 | 0.62 | 0.63 | 0.61 | 0.69 | 0.6 | 0.56 | 0.48 | 0.42 | 0.35 | 0.3 | 0.26 | 0.22 | 0.19 | 0.17
FREQUENCY (Hz) | 125 | 250 | 500 | 1000 | 2000 | 4000 | NRC
PRACTICAL SOUND ABSORPTION COEFFICIENT ap | 0.55 | 0.6 | 0.65 | 0.5 | 0.3 | 0.2 | 0.5
BACK TO INDEX
BACK TO PERFORATED PANELS GENERAL PAGE
S9/50/PO custom(23)

## S9 50 PO custom(24) Results
OCTAVE CENTRE FREQUENCY BANDS (Hz) | 100 | 125 | 160 | 200 | 250 | 315 | 400 | 500 | 630 | 800 | 1000 | 1250 | 1600 | 2000 | 2500 | 3150 | 4000 | 5000
SOUND ABSORPTION COEFFICIENT (s) | 0.54 | 0.64 | 0.67 | 0.58 | 0.68 | 0.71 | 0.68 | 0.82 | 0.74 | 0.71 | 0.59 | 0.52 | 0.44 | 0.36 | 0.3 | 0.26 | 0.24 | 0.23
FREQUENCY (Hz) | 125 | 250 | 500 | 1000 | 2000 | 4000 | NRC
PRACTICAL SOUND ABSORPTION COEFFICIENT ap | 0.6 | 0.65 | 0.75 | 0.6 | 0.35 | 0.25 | 0.6
BACK TO INDEX
BACK TO PERFORATED PANELS GENERAL PAGE
S9/50/PO custom(24)

## S9 50 PO custom(25) Results
OCTAVE CENTRE FREQUENCY BANDS (Hz) | 100 | 125 | 160 | 200 | 250 | 315 | 400 | 500 | 630 | 800 | 1000 | 1250 | 1600 | 2000 | 2500 | 3150 | 4000 | 5000
SOUND ABSORPTION COEFFICIENT (s) | 0.18 | 0.28 | 0.43 | 0.56 | 0.71 | 0.86 | 0.89 | 1 | 1.07 | 1.07 | 1.06 | 1.03 | 1 | 0.96 | 0.91 | 0.94 | 0.95 | 0.89
FREQUENCY (Hz) | 125 | 250 | 500 | 1000 | 2000 | 4000 | NRC
PRACTICAL SOUND ABSORPTION COEFFICIENT ap | 0.3 | 0.7 | 1 | 1 | 0.95 | 0.95 | 0.95
BACK TO INDEX
BACK TO PERFORATED PANELS GENERAL PAGE
S9/50/PO custom(25)

## S9 50 PO custom(26) Results
OCTAVE CENTRE FREQUENCY BANDS (Hz) | 100 | 125 | 160 | 200 | 250 | 315 | 400 | 500 | 630 | 800 | 1000 | 1250 | 1600 | 2000 | 2500 | 3150 | 4000 | 5000
SOUND ABSORPTION COEFFICIENT (s) | 0.59 | 0.55 | 0.64 | 0.68 | 0.86 | 0.86 | 0.83 | 0.89 | 1.01 | 1.01 | 1.02 | 1.05 | 1.04 | 1.02 | 0.97 | 0.96 | 0.93 | 0.9
FREQUENCY (Hz) | 125 | 250 | 500 | 1000 | 2000 | 4000 | NRC
PRACTICAL SOUND ABSORPTION COEFFICIENT ap | 0.6 | 0.8 | 0.9 | 1 | 1 | 0.95 | 0.95
BACK TO INDEX
BACK TO PERFORATED PANELS GENERAL PAGE
S9/50/PO custom(24)

## S9 25 GW Results
OCTAVE CENTRE FREQUENCY BANDS (Hz) | 100 | 125 | 160 | 200 | 250 | 315 | 400 | 500 | 630 | 800 | 1000 | 1250 | 1600 | 2000 | 2500 | 3150 | 4000 | 5000
SOUND ABSORPTION COEFFICIENT (s) | 0.06 | 0.12 | 0.29 | 0.36 | 0.64 | 0.9 | 1.08 | 1.02 | 0.81 | 0.61 | 0.44 | 0.32 | 0.25 | 0.19 | 0.17 | 0.16 | 0.16 | 0.15
FREQUENCY (Hz) | 125 | 250 | 500 | 1000 | 2000 | 4000 | NRC
PRACTICAL SOUND ABSORPTION COEFFICIENT ap | 0.15 | 0.65 | 0.95 | 0.45 | 0.2 | 0.15 | 0.55
BACK TO INDEX
BACK TO PERFORATED PANELS GENERAL PAGE
S9/25/GW

## S9 50 GW Results
OCTAVE CENTRE FREQUENCY BANDS (Hz) | 100 | 125 | 160 | 200 | 250 | 315 | 400 | 500 | 630 | 800 | 1000 | 1250 | 1600 | 2000 | 2500 | 3150 | 4000 | 5000
SOUND ABSORPTION COEFFICIENT (s) | 0.18 | 0.25 | 0.56 | 0.71 | 1.03 | 1.04 | 0.99 | 0.8 | 0.57 | 0.46 | 0.32 | 0.24 | 0.19 | 0.15 | 0.11 | 0.17 | 0.16 | 0.14
FREQUENCY (Hz) | 125 | 250 | 500 | 1000 | 2000 | 4000 | NRC
PRACTICAL SOUND ABSORPTION COEFFICIENT ap | 0.35 | 0.95 | 0.8 | 0.35 | 0.15 | 0.15 | 0.55
BACK TO INDEX
BACK TO PERFORATED PANELS GENERAL PAGE
S9/50/GW

## S9 75 GW Results
OCTAVE CENTRE FREQUENCY BANDS (Hz) | 100 | 125 | 160 | 200 | 250 | 315 | 400 | 500 | 630 | 800 | 1000 | 1250 | 1600 | 2000 | 2500 | 3150 | 4000 | 5000
SOUND ABSORPTION COEFFICIENT (s) | 0.37 | 0.42 | 0.78 | 0.89 | 1.14 | 0.97 | 0.85 | 0.68 | 0.47 | 0.37 | 0.3 | 0.23 | 0.2 | 0.15 | 0.12 | 0.16 | 0.13 | 0.09
FREQUENCY (Hz) | 125 | 250 | 500 | 1000 | 2000 | 4000 | NRC
PRACTICAL SOUND ABSORPTION COEFFICIENT ap | 0.5 | 1 | 0.65 | 0.3 | 0.15 | 0.1 | 0.55
BACK TO INDEX
BACK TO PERFORATED PANELS GENERAL PAGE
S9/75/GW

## SP 90 GW Results
OCTAVE CENTRE FREQUENCY BANDS (Hz) | 100 | 125 | 160 | 200 | 250 | 315 | 400 | 500 | 630 | 800 | 1000 | 1250 | 1600 | 2000 | 2500 | 3150 | 4000 | 5000
SOUND ABSORPTION COEFFICIENT (s) | 0.36 | 0.34 | 0.81 | 0.95 | 1.14 | 0.95 | 0.84 | 0.65 | 0.46 | 0.35 | 0.27 | 0.2 | 0.18 | 0.16 | 0.14 | 0.16 | 0.15 | 0.12
FREQUENCY (Hz) | 125 | 250 | 500 | 1000 | 2000 | 4000 | NRC
PRACTICAL SOUND ABSORPTION COEFFICIENT ap | 0.5 | 1 | 0.65 | 0.3 | 0.15 | 0.15 | 0.55
BACK TO INDEX
BACK TO PERFORATED PANELS GENERAL PAGE
S9/90/GW

## S1 50 GW Results
OCTAVE CENTRE FREQUENCY BANDS (Hz) | 100 | 125 | 160 | 200 | 250 | 315 | 400 | 500 | 630 | 800 | 1000 | 1250 | 1600 | 2000 | 2500 | 3150 | 4000 | 5000
SOUND ABSORPTION COEFFICIENT (s) | 0.03 | 0.13 | 0.23 | 0.27 | 0.43 | 0.58 | 0.77 | 0.88 | 0.95 | 0.91 | 0.88 | 0.86 | 0.9 | 0.92 | 0.92 | 0.82 | 0.8 | 0.8
FREQUENCY (Hz) | 125 | 250 | 500 | 1000 | 2000 | 4000 | NRC
PRACTICAL SOUND ABSORPTION COEFFICIENT ap | 0.15 | 0.45 | 0.85 | 0.9 | 0.9 | 0.8 | 0.8
BACK TO INDEX
BACK TO SLATTED PANELS GENERAL PAGE
S1/50/GW

## S2 50 GW Results
OCTAVE CENTRE FREQUENCY BANDS (Hz) | 100 | 125 | 160 | 200 | 250 | 315 | 400 | 500 | 630 | 800 | 1000 | 1250 | 1600 | 2000 | 2500 | 3150 | 4000 | 5000
SOUND ABSORPTION COEFFICIENT (s) | 0.06 | 0.14 | 0.24 | 0.33 | 0.57 | 0.83 | 0.99 | 0.93 | 0.71 | 0.51 | 0.39 | 0.3 | 0.27 | 0.27 | 0.28 | 0.28 | 0.34 | 0.4
FREQUENCY (Hz) | 125 | 250 | 500 | 1000 | 2000 | 4000 | NRC
PRACTICAL SOUND ABSORPTION COEFFICIENT ap | 0.15 | 0.55 | 0.9 | 0.4 | 0.25 | 0.35 | 0.55
BACK TO INDEX
BACK TO SLATTED PANELS GENERAL PAGE
S2/50/GW

## S3 50 GW Results
OCTAVE CENTRE FREQUENCY BANDS (Hz) | 100 | 125 | 160 | 200 | 250 | 315 | 400 | 500 | 630 | 800 | 1000 | 1250 | 1600 | 2000 | 2500 | 3150 | 4000 | 5000
SOUND ABSORPTION COEFFICIENT (s) | 0.05 | 0.13 | 0.22 | 0.28 | 0.44 | 0.65 | 0.94 | 0.99 | 0.9 | 0.75 | 0.62 | 0.54 | 0.5 | 0.5 | 0.52 | 0.51 | 0.49 | 0.5
FREQUENCY (Hz) | 125 | 250 | 500 | 1000 | 2000 | 4000 | NRC
PRACTICAL SOUND ABSORPTION COEFFICIENT ap | 0.15 | 0.45 | 0.95 | 0.65 | 0.5 | 0.5 | 0.65
BACK TO INDEX
BACK TO SLATTED PANELS GENERAL PAGE
S3/50/GW

## S1 400 GW Results
OCTAVE CENTRE FREQUENCY BANDS (Hz) | 100 | 125 | 160 | 200 | 250 | 315 | 400 | 500 | 630 | 800 | 1000 | 1250 | 1600 | 2000 | 2500 | 3150 | 4000 | 5000
SOUND ABSORPTION COEFFICIENT (s) | 0.53 | 0.93 | 0.79 | 0.82 | 0.95 | 0.93 | 1.06 | 1.03 | 1.09 | 1.07 | 1.09 | 1.05 | 1.03 | 1.01 | 0.95 | 0.9 | 0.86 | 0.81
FREQUENCY (Hz) | 125 | 250 | 500 | 1000 | 2000 | 4000 | NRC
PRACTICAL SOUND ABSORPTION COEFFICIENT ap | 0.75 | 0.9 | 1 | 1 | 1 | 0.85 | 1
BACK TO INDEX
BACK TO SLATTED PANELS GENERAL PAGE
S1/400/GW

## S2 400 GW Results
OCTAVE CENTRE FREQUENCY BANDS (Hz) | 100 | 125 | 160 | 200 | 250 | 315 | 400 | 500 | 630 | 800 | 1000 | 1250 | 1600 | 2000 | 2500 | 3150 | 4000 | 5000
SOUND ABSORPTION COEFFICIENT (s) | 0.64 | 0.96 | 0.69 | 0.73 | 0.87 | 0.84 | 0.93 | 0.85 | 0.76 | 0.68 | 0.54 | 0.44 | 0.38 | 0.36 | 0.34 | 0.33 | 0.37 | 0.44
FREQUENCY (Hz) | 125 | 250 | 500 | 1000 | 2000 | 4000 | NRC
PRACTICAL SOUND ABSORPTION COEFFICIENT ap | 0.75 | 0.8 | 0.85 | 0.55 | 0.35 | 0.4 | 0.65
BACK TO INDEX
BACK TO SLATTED PANELS GENERAL PAGE
S2/400/GW

## S1 Cust 400 PO14kg Results
OCTAVE CENTRE FREQUENCY BANDS (Hz) | 100 | 125 | 160 | 200 | 250 | 315 | 400 | 500 | 630 | 800 | 1000 | 1250 | 1600 | 2000 | 2500 | 3150 | 4000 | 5000
SOUND ABSORPTION COEFFICIENT (s) | 0.5 | 0.63 | 0.67 | 0.84 | 0.75 | 0.82 | 0.87 | 0.88 | 1.02 | 1.02 | 0.95 | 0.81 | 0.78 | 0.81 | 0.87 | 0.86 | 0.8 | 0.8
FREQUENCY (Hz) | 125 | 250 | 500 | 1000 | 2000 | 4000 | NRC
PRACTICAL SOUND ABSORPTION COEFFICIENT ap | 0..6 | 0.8 | 0.9 | 0.95 | 0.8 | 0.8 | 0.85
BACK TO INDEX
BACK TO SLATTED PANELS GENERAL PAGE
S1 C/400/PO14kg

## S1 Cust 400 PO48kg Results
OCTAVE CENTRE FREQUENCY BANDS (Hz) | 100 | 125 | 160 | 200 | 250 | 315 | 400 | 500 | 630 | 800 | 1000 | 1250 | 1600 | 2000 | 2500 | 3150 | 4000 | 5000
SOUND ABSORPTION COEFFICIENT (s) | 0.48 | 0.6 | 0.71 | 0.83 | 0.77 | 0.89 | 0.92 | 0.94 | 1.05 | 1.08 | 1 | 0.87 | 0.82 | 0.82 | 0.86 | 0.86 | 0.81 | 0.82
FREQUENCY (Hz) | 125 | 250 | 500 | 1000 | 2000 | 4000 | NRC
PRACTICAL SOUND ABSORPTION COEFFICIENT ap | 0.6 | 0.85 | 0.95 | 1 | 0.85 | 0.85 | 0.9
BACK TO INDEX
BACK TO SLATTED PANELS GENERAL PAGE
S1 C/400/PO48kg

## S3 400 GW Results
OCTAVE CENTRE FREQUENCY BANDS (Hz) | 100 | 125 | 160 | 200 | 250 | 315 | 400 | 500 | 630 | 800 | 1000 | 1250 | 1600 | 2000 | 2500 | 3150 | 4000 | 5000
SOUND ABSORPTION COEFFICIENT (s) | 0.61 | 0.98 | 0.7 | 0.75 | 0.98 | 0.88 | 1.05 | 1.01 | 0.95 | 0.88 | 0.81 | 0.72 | 0.66 | 0.63 | 0.59 | 0.55 | 0.54 | 0.59
FREQUENCY (Hz) | 125 | 250 | 500 | 1000 | 2000 | 4000 | NRC
PRACTICAL SOUND ABSORPTION COEFFICIENT ap | 0.75 | 0.85 | 1 | 0.8 | 0.65 | 0.55 | 0.85
BACK TO INDEX
BACK TO SLATTED PANELS GENERAL PAGE
S3/400/GW

## euroTEX AC238-01
Panel | 45mm EuroTexted facing w/ 45mm core substrate
Thickness | Wall Panel: Facing fabric - EuroTexted, ~2mm AG, Core substrate: 25mm Martini Deco Panel, ~18mm AG
Other details(facing, edges, etc) | 50mm steel angle around perimeter
Specimen Area | 10.87
Date | 2018-04-27
Air Pressure | 1015.05
Temperature | 17.3
Humidity | 59
OCTAVE CENTRE FREQUENCY BANDS (Hz) | 100 | 125 | 160 | 200 | 250 | 315 | 400 | 500 | 630 | 800 | 1000 | 1250 | 1600 | 2000 | 2500 | 3150 | 4000 | 5000
SOUND ABSORPTION COEFFICIENT (s) | 0.12 | 0.13 | 0.19 | 0.31 | 0.47 | 0.58 | 0.7 | 0.89 | 0.96 | 1.03 | 1.03 | 1.07 | 1.06 | 1.02 | 1.02 | 0.95 | 0.96 | 0.98
FREQUENCY (Hz) | 125 | 250 | 500 | 1000 | 2000 | 4000 | NRC
PRACTICAL SOUND ABSORPTION COEFFICIENT ap | 0.15 | 0.45 | 0.85 | 1 | 1 | 0.95 | 0.85
Alpha_W | 0.75 (MH)
SAA | 0.85
NRC | 0.85
BACK TO INDEX
BACK TO euroTEX PANELS GENERAL PAGE
euroTEX AC238-01

## euroTEX AC238-02
Panel | 25mm EuroTexted facing w/ 13mm core substrate
Thickness | Wall Panel: Facing fabric: EuroTexted, ~2mm AG, 13mm Martini Deco Quiet Panel, ~10mm AG
Other details(facing, edges, etc) | 30mm steel angle around perimeter
Specimen Area | 10.83
Date | 2018-04-27
Air Pressure | 1015.05
Temperature | 17.5
Humidity | 57
OCTAVE CENTRE FREQUENCY BANDS (Hz) | 100 | 125 | 160 | 200 | 250 | 315 | 400 | 500 | 630 | 800 | 1000 | 1250 | 1600 | 2000 | 2500 | 3150 | 4000 | 5000
SOUND ABSORPTION COEFFICIENT (s) | 0.02 | 0.04 | 0.05 | 0.09 | 0.16 | 0.23 | 0.31 | 0.51 | 0.64 | 0.74 | 0.82 | 0.93 | 1 | 1.04 | 1.06 | 1.04 | 0.99 | 1
FREQUENCY (Hz) | 125 | 250 | 500 | 1000 | 2000 | 4000 | NRC
PRACTICAL SOUND ABSORPTION COEFFICIENT ap | 0.05 | 0.15 | 0.5 | 0.85 | 1 | 1 | 0.65
Alpha_W | 045 (MH)
SAA | 0.63
NRC | 0.65
BACK TO INDEX
BACK TO euroTEX PANELS GENERAL PAGE
euroTEX AC238-02

## euroTEX AC238-03
Panel | 45mm EuroTexting facing w/ 45mm core substrate
Thickness | Wall Panel: Facing fabric - EuroTexting, ~2mm AG, Core substrate: 25mm Martini Deco Panel, ~18mm AG
Other details(facing, edges, etc) | 30mm steel angle around perimeter
Specimen Area | 10.87
Date | 2018-04-27
Air Pressure | 1014.75
Temperature | 18.3
Humidity | 54
OCTAVE CENTRE FREQUENCY BANDS (Hz) | 100 | 125 | 160 | 200 | 250 | 315 | 400 | 500 | 630 | 800 | 1000 | 1250 | 1600 | 2000 | 2500 | 3150 | 4000 | 5000
SOUND ABSORPTION COEFFICIENT (s) | 0.12 | 0.12 | 0.18 | 0.29 | 0.5 | 0.66 | 0.84 | 1.06 | 1.06 | 0.94 | 0.83 | 0.72 | 0.66 | 0.63 | 0.61 | 0.56 | 0.57 | 0.6
FREQUENCY (Hz) | 125 | 250 | 500 | 1000 | 2000 | 4000 | NRC
PRACTICAL SOUND ABSORPTION COEFFICIENT ap | 0.15 | 0.5 | 1 | 0.85 | 0.65 | 0.6 | 0.75
Alpha_W | 0.70 (M)
SAA | 0.73
NRC | 0.75
BACK TO INDEX
BACK TO euroTEX PANELS GENERAL PAGE
euroTEX AC238-03

## euroTEX AC238-04
Panel | 25mm EuroTexting facing w/ 13mm core substrate
Thickness | Wall Panel: Facing fabric: EuroTexting, ~2mm AG, 13mm Martini Deco Quiet Panel, ~10mm AG
Other details(facing, edges, etc) | 50mm steel angle around perimeter
Specimen Area | 10.83
Date | 2018-04-27
Air Pressure | 1014.4
Temperature | 18.2
Humidity | 54
OCTAVE CENTRE FREQUENCY BANDS (Hz) | 100 | 125 | 160 | 200 | 250 | 315 | 400 | 500 | 630 | 800 | 1000 | 1250 | 1600 | 2000 | 2500 | 3150 | 4000 | 5000
SOUND ABSORPTION COEFFICIENT (s) | 0.02 | 0.03 | 0.05 | 0.1 | 0.15 | 0.25 | 0.38 | 0.61 | 0.86 | 1.04 | 1.01 | 0.87 | 0.76 | 0.7 | 0.64 | 0.6 | 0.55 | 0.57
FREQUENCY (Hz) | 125 | 250 | 500 | 1000 | 2000 | 4000 | NRC
PRACTICAL SOUND ABSORPTION COEFFICIENT ap | 0.05 | 0.15 | 0.6 | 0.95 | 0.7 | 0.55 | 0.6
Alpha_W | 0.45 (MH)
SAA | 0.61
NRC | 0.6
BACK TO INDEX
BACK TO euroTEX PANELS GENERAL PAGE
euroTEX AC238-04

## euroTEX AC238-05
Panel | 45mm EuroTexture facing w/ 45mm core substrate
Thickness | Wall Panel: Facing fabric - EuroTexture, ~2mm AG, Core substrate: 25mm Martini Deco Panel, ~18mm AG
Other details(facing, edges, etc) | 50mm steel angle around perimeter
Specimen Area | 10.861888
Date | 2018-04-27
Air Pressure | 1014.2
Temperature | 18.2
Humidity | 54
OCTAVE CENTRE FREQUENCY BANDS (Hz) | 100 | 125 | 160 | 200 | 250 | 315 | 400 | 500 | 630 | 800 | 1000 | 1250 | 1600 | 2000 | 2500 | 3150 | 4000 | 5000
SOUND ABSORPTION COEFFICIENT (s) | 0.07 | 0.11 | 0.18 | 0.26 | 0.42 | 0.51 | 0.62 | 0.79 | 0.88 | 0.98 | 1 | 1.03 | 1.04 | 1.04 | 1.02 | 0.98 | 0.99 | 1.03
FREQUENCY (Hz) | 125 | 250 | 500 | 1000 | 2000 | 4000 | NRC
PRACTICAL SOUND ABSORPTION COEFFICIENT ap | 0.1 | 0.4 | 0.75 | 1 | 1 | 1 | 0.8
Alpha_W | 0.70 (MH)
SAA | 0.8
NRC | 0.8
BACK TO INDEX
BACK TO euroTEX PANELS GENERAL PAGE
euroTEX AC238-05

## euroTEX AC238-06
Panel | 25mm EuroTexture facing w/ 13mm core substrate
Thickness | Wall Panel: Facing fabric: EuroTexture, ~2mm AG, 13mm Martini Deco Quiet Panel, ~10mm AG
Other details(facing, edges, etc) | 30mm steel angle around perimeter
Specimen Area | 10.83
Date | 2018-04-27
Air Pressure | 1014.15
Temperature | 18.2
Humidity | 54
OCTAVE CENTRE FREQUENCY BANDS (Hz) | 100 | 125 | 160 | 200 | 250 | 315 | 400 | 500 | 630 | 800 | 1000 | 1250 | 1600 | 2000 | 2500 | 3150 | 4000 | 5000
SOUND ABSORPTION COEFFICIENT (s) | 0.02 | 0.02 | 0.06 | 0.09 | 0.16 | 0.2 | 0.27 | 0.42 | 0.58 | 0.67 | 0.77 | 0.86 | 0.92 | 1.02 | 1.06 | 1.05 | 1.03 | 1.02
FREQUENCY (Hz) | 125 | 250 | 500 | 1000 | 2000 | 4000 | NRC
PRACTICAL SOUND ABSORPTION COEFFICIENT ap | 0.05 | 0.15 | 0.4 | 0.75 | 1 | 1 | 0.6
Alpha_W | 0.40 (MH)
SAA | 0.59
NRC | 0.6
BACK TO INDEX
BACK TO euroTEX PANELS GENERAL PAGE
euroTEX AC238-06