## INDEX
NRC RATING | ITEM | GENERAL DESCRIPTION
0.35 | euroHUSH S1/25/MS Measured Absorption Coffecients | 12mm thick slotted (1100mm long x 10mm wide) timber panel with polyester insulation backing - 37mm overall depth of system - NRC 0.35
0.4 | euroHUSH S1/50/MS Measured Absorption Coffecients | 12mm thick slotted (1100mm long x 10mm wide) timber panel with glasswool insulation backing - 62mm overall depth of system - NRC 0.40
0.55 | euroHUSH SP/25/GW Measured Absorption Coffecients | 12mm thick perforated (8mm dia. At 32mm centres) timber panel with glasswool insulation backing - 37mm overall depth of system - NRC 0.55
0.55 | euroHUSH SP/50/GW Measured Absorption Coffecients | 12mm thick perforated (8mm dia. At 32mm centres) timber panel with glasswool insulation backing - 62mm overall depth of system - NRC 0.55
0.55 | euroHUSH SP/75/GW Measured Absorption Coffecients | 12mm thick perforated (8mm dia. At 32mm centres) timber panel with glasswool insulation backing - 87mm overall depth of system - NRC 0.55
0.55 | euroHUSH SP/90/GW Measured Absorption Coffecients | 12mm thick perforated (8mm dia. At 32mm centres) timber panel with glasswool insulation backing - 102mm overall depth of system - NRC 0.55
0.55 | euroBLADE S2/50GW Measured Absorption Coefficients | 65mm wide timber slats spaced at 10mm centres with glasswool insulation backing - 105mm overall depth of system - NRC 0.55
0.6 | euroHUSH S1/25/P Measured Absorption Coffecients | 12mm thick slotted (1100mm long x 10mm wide) timber panel with polyester insulation backing - 37mm overall depth of system - NRC 0.60
0.6 | euroHUSH S4/90/GW Measured Absorption Coffecients | 12mm thick slotted (175mm long x 10mm wide) timber panel with glasswool insulation backing - 102mm overall depth of system - NRC 0.60
0.6 | euroTEX AC238-04 Slim with euroTEXTING | 25mm Slim panel with euroTEXTING fabric facing – 25mm overall depth of system – NRC 0.60
0.6 | euroTEX AC238-06 Core with euroTEXTURE | 25mm Slim panel with euroTEXTURE fabric facing – 25mm overall depth of system – NRC 0.60
0.65 | euroHUSH S1/50/P Measured Absorption Coffecients | 12mm thick slotted (1100mm long x 10mm wide) timber panel with polyester insulation backing - 62mm overall depth of system - NRC 0.65
0.65 | euroHUSH S4/50/GW Measured Absorption Coffecients | 12mm thick slotted (175mm long x 10mm wide) timber panel with glasswool insulation backing - 62mm overall depth of system - NRC 0.65
0.65 | euroHUSH S4/75/GW Measured Absorption Coffecients | 12mm thick slotted (175mm long x 10mm wide) timber panel with glasswool insulation backing - 87mm overall depth of system - NRC 0.65
0.65 | euroBLADE S3/50GW Measured Absorption Coefficients | Articulating timber slat widths with a repetitive pattern composed of 17mm wide timber slat, 28mm wide timber slat, 65mm wide timber slat and 38mm wide timber slat each separated by a 13mm gap with glasswool insulation backing - 105mm overall depth of system - NRC 0.65
0.65 | euroBLADE S2/400GW Measured Absorption Coefficients | 65mm wide timber slats spaced at 10mm centres with glasswool insulation backing - 460mm overall depth of system - NRC 0.65
0.65 | euroTEX AC238-02 Slim with euroTEXTED | 25mm Slim panel with euroTEXTED fabric facing – 25mm overall depth of system – NRC 0.65
0.7 | euroHUSH S1/25/GW Measured Absorption Coffecients | 12mm thick slotted (1100mm long x 10mm wide) timber panel with glasswool insulation backing - 37mm overall depth of system - NRC 0.70
0.7 | euroHUSH S1/50/GW Measured Absorption Coffecients | 12mm thick slotted (1100mm long x 10mm wide) timber panel with glasswool insulation backing - 62mm overall depth of system - NRC 0.70
0.7 | euroHUSH S1/75/GW Measured Absorption Coffecients | 12mm thick slotted (1100mm long x 10mm wide) timber panel with glasswool insulation backing - 87mm overall depth of system - NRC 0.70
0.7 | euroHUSH S1/90/GW Measured Absorption Coffecients | 12mm thick slotted (1100mm long x 10mm wide) timber panel with glasswool insulation backing - 102mm overall depth of system - NRC 0.70
0.7 | euroHUSH S4/25/GW Measured Absorption Coffecients | 12mm thick slotted (175mm long x 10mm wide) timber panel with glasswool insulation backing - 37mm overall depth of system - NRC 0.70
0.75 | euroTEX AC238-03 Core with euroTEXTING | 45mm Core panel with euroTEXTING fabric facing – 45mm overall depth of system – NRC 0.75
0.8 | euroBLADE S1/50GW Measured Absorption Coefficients | 17mm wide timber slats spaced at 25.5mm centres with glasswool insulation backing - 105mm overall depth of system - NRC 0.80
0.8 | euroTEX AC238-05 Core with euroTEXTURE | 45mm Core panel with euroTEXTURE fabric facing – 45mm overall depth of system – NRC 0.80
0.85 | euroBLADE S3/400GW Measured Absorption Coefficients | Articulating timber slat widths with a repetitive pattern composed of 17mm wide timber slat, 28mm wide timber slat, 65mm wide timber slat and 38mm wide timber slat each separated by a 13mm gap with glasswool insulation backing - 460mm overall depth of system - NRC 0.85
0.85 | euroTEX AC238-01 Core with euroTEXTED | 45mm Core panel with euroTEXTED fabric facing – 45mm overall depth of system – NRC 0.85
1 | euroBLADE S1/400GW Measured Absorption Coefficients | 17mm wide timber slats spaced at 25.5mm centres with glasswool insulation backing - 460mm overall depth of system - NRC 1.00
| euroHUSH S1 Slotted Panels - General Information | 12mm thick slotted (1100mm long x 10mm wide) timber panel with various overall depths of system
| euroHUSH S4 Slotted Panels - General Information | 12mm thick slotted (175mm long x 10mm wide) timber panel with various overall depths of system
| euroHUSH SP Perforated Panels - General Information | 12mm thick perforated (8mm dia. At 32mm centres) timber panel with various overall depths of system

## S1 Slotted Panels
TEST REPORT ID | PRODUCT SPECIFICATION CODE | TYPE | AIR CAVITY (mm) | SLOT DIMENSIONS | NOMINAL PERCENTAGE OPEN AREA (%) | THICKNESS OF INSULATION BACKING (mm) | TYPE OF INSULATION BACKING | OVERALL DEPTH OF SYSTEM (mm) | MEASURED NOISE REDUCTION COEFFICIENT (NRC)
13 - 010 / PD | euroHUSH S1/25/MS | Slotted | 25 | 1100mm long x 10mm wide | 15.7 | N/A (Fabric lining adhered to rear of panel) | Fabric lining to adhered to rear of panel | 37 | 0.35
13 - 011 / PD | euroHUSH S1/25/P | Slotted | 25 | 1100mm long x 10mm wide | 15.7 | 25 | Polyester insulation | 37 | 0.6
13 - 012 / PD | euroHUSH S1/25/GW | Slotted | 25 | 1100mm long x 10mm wide | 15.7 | 25 | Glasswool insulation | 37 | 0.7
13 - 022 / PD | euroHUSH S1/50/P | Slotted | 50 | 1100mm long x 10mm wide | 15.7 | 50 | Polyester insulation | 62 | 0.65
13 - 023 / PD | euroHUSH S1/50/GW | Slotted | 50 | 1100mm long x 10mm wide | 15.7 | 50 | Glasswool insulation | 62 | 0.7
13 - 021 / PD | euroHUSH S1/50/MS | Slotted | 50 | 1100mm long x 10mm wide | 15.7 | N/A (Fabric lining adhered to rear of panel) | Fabric lining to adhered to rear of panel | 62 | 0.4
13 - 016 / PD | euroHUSH S1/75/GW | Slotted | 75 | 1100mm long x 10mm wide | 15.7 | 75 | Glasswool insulation | 87 | 0.7
13 - 019 / PD | euroHUSH S1/90/GW | Slotted | 90 | 1100mm long x 10mm wide | 15.7 | 115 | Glasswool insulation | 102 | 0.7
BACK TO INDEX
TYPE S1 SLOTTED PANEL

## S4 Slotted Panels
TEST REPORT ID | PRODUCT SPECIFICATION CODE | TYPE | AIR CAVITY (mm) | SLOT DIMENSIONS | NOMINAL PERCENTAGE OPEN AREA (%) | THICKNESS OF INSULATION BACKING (mm) | TYPE OF INSULATION BACKING | OVERALL DEPTH OF SYSTEM (mm) | MEASURED NOISE REDUCTION COEFFICIENT (NRC)
13 - 013 / PD | euroHUSH S4/25/GW | Slotted | 25 | 175mm long x 10mm wide | 11.4 | 25 | Glasswool insulation | 37 | 0.7
13 - 024 / PD | euroHUSH S4/50/GW | Slotted | 50 | 175mm long x 10mm wide | 11.4 | 50 | Glasswool insulation | 62 | 0.65
13 - 017 / PD | euroHUSH S4/75/GW | Slotted | 75 | 175mm long x 10mm wide | 11.4 | 75 | Glasswool insulation | 87 | 0.65
13 - 018 / PD | euroHUSH S4/90/GW | Slotted | 90 | 175mm long x 10mm wide | 11.4 | 115 | Glasswool insulation | 102 | 0.6
BACK TO INDEX
TYPE S4 SLOTTED PANEL

## SP Perforated Panels
TEST REPORT ID | PRODUCT SPECIFICATION CODE | TYPE | AIR CAVITY (mm) | PERFORATION PATTERN | NOMINAL PERCENTAGE OPEN AREA (%) | THICKNESS OF INSULATION BACKING (mm) | TYPE OF INSULATION BACKING | OVERALL DEPTH OF SYSTEM (mm) | MEASURED NOISE REDUCTION COEFFICIENT (NRC)
13 - 014 / PD | euroHUSH SP/25/GW | Perforated | 25 | 8mm dia. At 32mm centres | 4.9 | 25 | Glasswool insulation | 37 | 0.55
13 - 025 / PD | euroHUSH SP/50/GW | Perforated | 50 | 8mm dia. At 32mm centres | 4.9 | 50 | Glasswool insulation | 62 | 0.55
13 - 015 / PD | euroHUSH SP/75/GW | Perforated | 75 | 8mm dia. At 32mm centres | 4.9 | 75 | Glasswool insulation | 87 | 0.55
13 - 020 / PD | euroHUSH SP/90/GW | Perforated | 90 | 8mm dia. At 32mm centres | 4.9 | 115 | Glasswool insulation | 102 | 0.55
BACK TO INDEX
TYPE SP PERFORATED PANEL

## S Slatted Panels
TEST REPORT ID | PRODUCT SPECIFICATION CODE | TYPE | AIR CAVITY (mm) | SLATTED PATTERN | THICKNESS OF INSULATION BACKING (mm) | TYPE OF INSULATION BACKING | OVERALL DEPTH OF SYSTEM (mm) | MEASURED NOISE REDUCTION COEFFICIENT (NRC)
14 - 117 / PD | euroBLADE S1/50/GW | Slatted | 50 | 17mm wide timber slats spaced at 25.5mm centres | 25 | Fabric lining to back of panel and glasswool insulation | 105 | 0.8
14 - 115 / PD | euroBLADE S2/50/GW | Slatted | 50 | 65mm wide timber slats spaced at 10mm centres | 25 | Fabric lining to back of panel and glasswool insulation | 105 | 0.55
14 - 116 / PD | euroBLADE S3/50/GW | Slatted | 50 | Articulating timber slat widths with a repetitive pattern composed of 17mm wide timber slat, 28mm wide timber slat, 65mm wide timber slat and 38mm wide timber slat each separated by a 13mm gap | 25 | Fabric lining to back of panel and glasswool insulation | 105 | 0.65
14 - 113 / PD | euroBLADE S1/400/GW | Slatted | 400 | 17mm wide timber slats spaced at 25.5mm centres | 110 | Fabric lining to back of panel and glasswool insulation | 460 | 1
14 - 114 / PD | euroBLADE S2/400/GW | Slatted | 400 | 65mm wide timber slats spaced at 10mm centres | 110 | Fabric lining to back of panel and glasswool insulation | 460 | 0.65
14 - 112 / PD | euroBLADE S3/400/GW | Slatted | 400 | Articulating timber slat widths with a repetitive pattern composed of 17mm wide timber slat, 28mm wide timber slat, 65mm wide timber slat and 38mm wide timber slat each separated by a 13mm gap | 110 | Fabric lining to back of panel and glasswool insulation | 460 | 0.85
BACK TO INDEX
TYPE S SLATTED PANEL

## S1 25 MS Results
OCTAVE CENTRE FREQUENCY BANDS (Hz) | 100 | 125 | 160 | 200 | 250 | 315 | 400 | 500 | 630 | 800 | 1000 | 1250 | 1600 | 2000 | 2500 | 3150 | 4000 | 5000
SOUND ABSORPTION COEFFICIENT (s) | 0.07 | 0.12 | 0.19 | 0.2 | 0.3 | 0.3 | 0.29 | 0.29 | 0.29 | 0.37 | 0.37 | 0.38 | 0.41 | 0.45 | 0.46 | 0.53 | 0.51 | 0.52
FREQUENCY (Hz) | 125 | 250 | 500 | 1000 | 2000 | 4000
PRACTICAL SOUND ABSORPTION COEFFICIENT ap | 0.15 | 0.25 | 0.3 | 0.4 | 0.45 | 0.5
BACK TO INDEX
BACK TO S1 SLOTTED PANELS GENERAL PAGE
S1/25/MS

## S1 25 P Results
OCTAVE CENTRE FREQUENCY BANDS (Hz) | 100 | 125 | 160 | 200 | 250 | 315 | 400 | 500 | 630 | 800 | 1000 | 1250 | 1600 | 2000 | 2500 | 3150 | 4000 | 5000
SOUND ABSORPTION COEFFICIENT (s) | 0.08 | 0.11 | 0.2 | 0.24 | 0.34 | 0.46 | 0.6 | 0.74 | 0.84 | 0.87 | 0.91 | 0.83 | 0.66 | 0.48 | 0.34 | 0.29 | 0.27 | 0.28
FREQUENCY (Hz) | 125 | 250 | 500 | 1000 | 2000 | 4000
PRACTICAL SOUND ABSORPTION COEFFICIENT ap | 0.15 | 0.35 | 0.75 | 0.85 | 0.5 | 0.3
BACK TO INDEX
BACK TO S1 SLOTTED PANELS GENERAL PAGE
S1/25/P

## S1 25 GW Results
OCTAVE CENTRE FREQUENCY BANDS (Hz) | 100 | 125 | 160 | 200 | 250 | 315 | 400 | 500 | 630 | 800 | 1000 | 1250 | 1600 | 2000 | 2500 | 3150 | 4000 | 5000
SOUND ABSORPTION COEFFICIENT (s) | 0.07 | 0.12 | 0.26 | 0.31 | 0.5 | 0.68 | 0.87 | 0.99 | 1.01 | 0.98 | 0.91 | 0.75 | 0.61 | 0.5 | 0.4 | 0.37 | 0.34 | 0.35
FREQUENCY (Hz) | 125 | 250 | 500 | 1000 | 2000 | 4000
PRACTICAL SOUND ABSORPTION COEFFICIENT ap | 0.15 | 0.5 | 0.95 | 0.9 | 0.5 | 0.35
BACK TO INDEX
BACK TO S1 SLOTTED PANELS GENERAL PAGE
S1/25/GW

## S1 50 P Results
OCTAVE CENTRE FREQUENCY BANDS (Hz) | 100 | 125 | 160 | 200 | 250 | 315 | 400 | 500 | 630 | 800 | 1000 | 1250 | 1600 | 2000 | 2500 | 3150 | 4000 | 5000
SOUND ABSORPTION COEFFICIENT (s) | 0.1 | 0.18 | 0.41 | 0.44 | 0.77 | 0.88 | 1.05 | 0.91 | 0.88 | 0.85 | 0.67 | 0.54 | 0.43 | 0.34 | 0.29 | 0.35 | 0.35 | 0.34
FREQUENCY (Hz) | 125 | 250 | 500 | 1000 | 2000 | 4000
PRACTICAL SOUND ABSORPTION COEFFICIENT ap | 0.25 | 0.7 | 0.95 | 0.7 | 0.35 | 0.35
BACK TO INDEX
BACK TO S1 SLOTTED PANELS GENERAL PAGE
S1/50/P

## S1 50 GW Results
OCTAVE CENTRE FREQUENCY BANDS (Hz) | 100 | 125 | 160 | 200 | 250 | 315 | 400 | 500 | 630 | 800 | 1000 | 1250 | 1600 | 2000 | 2500 | 3150 | 4000 | 5000
SOUND ABSORPTION COEFFICIENT (s) | 0.13 | 0.2 | 0.52 | 0.5 | 0.81 | 0.91 | 1.04 | 0.92 | 0.91 | 0.85 | 0.69 | 0.54 | 0.44 | 0.35 | 0.3 | 0.32 | 0.34 | 0.32
FREQUENCY (Hz) | 125 | 250 | 500 | 1000 | 2000 | 4000
PRACTICAL SOUND ABSORPTION COEFFICIENT ap | 0.3 | 0.75 | 0.95 | 0.7 | 0.35 | 0.35
BACK TO INDEX
BACK TO S1 SLOTTED PANELS GENERAL PAGE
S1/50/GW

## S1 50 MS Results
OCTAVE CENTRE FREQUENCY BANDS (Hz) | 100 | 125 | 160 | 200 | 250 | 315 | 400 | 500 | 630 | 800 | 1000 | 1250 | 1600 | 2000 | 2500 | 3150 | 4000 | 5000
SOUND ABSORPTION COEFFICIENT (s) | 0.28 | 0.24 | 0.29 | 0.31 | 0.35 | 0.3 | 0.33 | 0.34 | 0.36 | 0.37 | 0.39 | 0.4 | 0.41 | 0.43 | 0.47 | 0.5 | 0.51 | 0.47
FREQUENCY (Hz) | 125 | 250 | 500 | 1000 | 2000 | 4000
PRACTICAL SOUND ABSORPTION COEFFICIENT ap | 0.25 | 0.3 | 0.35 | 0.4 | 0.45 | 0.5
BACK TO INDEX
BACK TO S1 SLOTTED PANELS GENERAL PAGE
S1/50/MS

## S1 75 GW Results
OCTAVE CENTRE FREQUENCY BANDS (Hz) | 100 | 125 | 160 | 200 | 250 | 315 | 400 | 500 | 630 | 800 | 1000 | 1250 | 1600 | 2000 | 2500 | 3150 | 4000 | 5000
SOUND ABSORPTION COEFFICIENT (s) | 0.25 | 0.37 | 0.66 | 0.69 | 1.03 | 1.02 | 0.99 | 0.88 | 0.81 | 0.72 | 0.61 | 0.52 | 0.44 | 0.38 | 0.38 | 0.34 | 0.33 | 0.31
FREQUENCY (Hz) | 125 | 250 | 500 | 1000 | 2000 | 4000
PRACTICAL SOUND ABSORPTION COEFFICIENT ap | 0.45 | 0.9 | 0.9 | 0.6 | 0.4 | 0.35
BACK TO INDEX
BACK TO S1 SLOTTED PANELS GENERAL PAGE
S1/75/GW

## S1 90 GW Results
OCTAVE CENTRE FREQUENCY BANDS (Hz) | 100 | 125 | 160 | 200 | 250 | 315 | 400 | 500 | 630 | 800 | 1000 | 1250 | 1600 | 2000 | 2500 | 3150 | 4000 | 5000
SOUND ABSORPTION COEFFICIENT (s) | 0.25 | 0.36 | 0.67 | 0.73 | 1.01 | 1.01 | 0.92 | 0.85 | 0.78 | 0.66 | 0.56 | 0.48 | 0.43 | 0.43 | 0.36 | 0.35 | 0.32 | 0.3
FREQUENCY (Hz) | 125 | 250 | 500 | 1000 | 2000 | 4000
PRACTICAL SOUND ABSORPTION COEFFICIENT ap | 0.45 | 0.9 | 0.85 | 0.55 | 0.4 | 0.3
BACK TO INDEX
BACK TO S1 SLOTTED PANELS GENERAL PAGE
S1/90/GW

## S4 25 GW Results
OCTAVE CENTRE FREQUENCY BANDS (Hz) | 100 | 125 | 160 | 200 | 250 | 315 | 400 | 500 | 630 | 800 | 1000 | 1250 | 1600 | 2000 | 2500 | 3150 | 4000 | 5000
SOUND ABSORPTION COEFFICIENT (s) | 0.06 | 0.12 | 0.28 | 0.34 | 0.57 | 0.82 | 0.98 | 1.02 | 0.99 | 0.86 | 0.74 | 0.59 | 0.48 | 0.39 | 0.3 | 0.28 | 0.28 | 0.28
FREQUENCY (Hz) | 125 | 250 | 500 | 1000 | 2000 | 4000
PRACTICAL SOUND ABSORPTION COEFFICIENT ap | 0.15 | 0.6 | 1 | 0.75 | 0.4 | 0.3
BACK TO INDEX
BACK TO S4 SLOTTED PANELS GENERAL PAGE
S4/25/GW

## S4 50 GW Results
OCTAVE CENTRE FREQUENCY BANDS (Hz) | 100 | 125 | 160 | 200 | 250 | 315 | 400 | 500 | 630 | 800 | 1000 | 1250 | 1600 | 2000 | 2500 | 3150 | 4000 | 5000
SOUND ABSORPTION COEFFICIENT (s) | 0.15 | 0.23 | 0.52 | 0.6 | 0.89 | 0.94 | 1 | 0.97 | 0.84 | 0.71 | 0.57 | 0.44 | 0.34 | 0.27 | 0.24 | 0.27 | 0.26 | 0.25
FREQUENCY (Hz) | 125 | 250 | 500 | 1000 | 2000 | 4000
PRACTICAL SOUND ABSORPTION COEFFICIENT ap | 0.3 | 0.8 | 0.95 | 0.55 | 0.3 | 0.25
BACK TO INDEX
BACK TO S4 SLOTTED PANELS GENERAL PAGE
S4/50/GW

## S4 75 GW Results
OCTAVE CENTRE FREQUENCY BANDS (Hz) | 100 | 125 | 160 | 200 | 250 | 315 | 400 | 500 | 630 | 800 | 1000 | 1250 | 1600 | 2000 | 2500 | 3150 | 4000 | 5000
SOUND ABSORPTION COEFFICIENT (s) | 0.28 | 0.39 | 0.71 | 0.76 | 1.04 | 1.02 | 0.94 | 0.82 | 0.7 | 0.6 | 0.49 | 0.4 | 0.33 | 0.3 | 0.28 | 0.27 | 0.25 | 0.31
FREQUENCY (Hz) | 125 | 250 | 500 | 1000 | 2000 | 4000
PRACTICAL SOUND ABSORPTION COEFFICIENT ap | 0.45 | 0.95 | 0.8 | 0.5 | 0.3 | 0.3
BACK TO INDEX
BACK TO S4 SLOTTED PANELS GENERAL PAGE
S4/75/GW

## S4 90 GW Results
OCTAVE CENTRE FREQUENCY BANDS (Hz) | 100 | 125 | 160 | 200 | 250 | 315 | 400 | 500 | 630 | 800 | 1000 | 1250 | 1600 | 2000 | 2500 | 3150 | 4000 | 5000
SOUND ABSORPTION COEFFICIENT (s) | 0.27 | 0.35 | 0.7 | 0.84 | 1.01 | 1.03 | 0.86 | 0.73 | 0.61 | 0.5 | 0.44 | 0.34 | 0.31 | 0.3 | 0.27 | 0.26 | 0.27 | 0.25
FREQUENCY (Hz) | 125 | 250 | 500 | 1000 | 2000 | 4000
PRACTICAL SOUND ABSORPTION COEFFICIENT ap | 0.45 | 0.95 | 0.75 | 0.4 | 0.3 | 0.25
BACK TO INDEX
BACK TO S4 SLOTTED PANELS GENERAL PAGE
S4/90/GW

## SP 25 GW Results
OCTAVE CENTRE FREQUENCY BANDS (Hz) | 100 | 125 | 160 | 200 | 250 | 315 | 400 | 500 | 630 | 800 | 1000 | 1250 | 1600 | 2000 | 2500 | 3150 | 4000 | 5000
SOUND ABSORPTION COEFFICIENT (s) | 0.06 | 0.12 | 0.29 | 0.36 | 0.64 | 0.9 | 1.08 | 1.02 | 0.81 | 0.61 | 0.44 | 0.32 | 0.25 | 0.19 | 0.17 | 0.16 | 0.16 | 0.15
FREQUENCY (Hz) | 125 | 250 | 500 | 1000 | 2000 | 4000
PRACTICAL SOUND ABSORPTION COEFFICIENT ap | 0.15 | 0.65 | 0.95 | 0.45 | 0.2 | 0.15
BACK TO INDEX
BACK TO PERFORATED PANELS GENERAL PAGE
SP/25/GW

## SP 50 GW Results
OCTAVE CENTRE FREQUENCY BANDS (Hz) | 100 | 125 | 160 | 200 | 250 | 315 | 400 | 500 | 630 | 800 | 1000 | 1250 | 1600 | 2000 | 2500 | 3150 | 4000 | 5000
SOUND ABSORPTION COEFFICIENT (s) | 0.18 | 0.25 | 0.56 | 0.71 | 1.03 | 1.04 | 0.99 | 0.8 | 0.57 | 0.46 | 0.32 | 0.24 | 0.19 | 0.15 | 0.11 | 0.17 | 0.16 | 0.14
FREQUENCY (Hz) | 125 | 250 | 500 | 1000 | 2000 | 4000
PRACTICAL SOUND ABSORPTION COEFFICIENT ap | 0.35 | 0.95 | 0.8 | 0.35 | 0.15 | 0.15
BACK TO INDEX
BACK TO PERFORATED PANELS GENERAL PAGE
SP/50/GW

## SP 75 GW Results
OCTAVE CENTRE FREQUENCY BANDS (Hz) | 100 | 125 | 160 | 200 | 250 | 315 | 400 | 500 | 630 | 800 | 1000 | 1250 | 1600 | 2000 | 2500 | 3150 | 4000 | 5000
SOUND ABSORPTION COEFFICIENT (s) | 0.37 | 0.42 | 0.78 | 0.89 | 1.14 | 0.97 | 0.85 | 0.68 | 0.47 | 0.37 | 0.3 | 0.23 | 0.2 | 0.15 | 0.12 | 0.16 | 0.13 | 0.09
FREQUENCY (Hz) | 125 | 250 | 500 | 1000 | 2000 | 4000
PRACTICAL SOUND ABSORPTION COEFFICIENT ap | 0.5 | 1 | 0.65 | 0.3 | 0.15 | 0.1
BACK TO INDEX
BACK TO PERFORATED PANELS GENERAL PAGE
SP/75/GW

## SP 90 GW Results
OCTAVE CENTRE FREQUENCY BANDS (Hz) | 100 | 125 | 160 | 200 | 250 | 315 | 400 | 500 | 630 | 800 | 1000 | 1250 | 1600 | 2000 | 2500 | 3150 | 4000 | 5000
SOUND ABSORPTION COEFFICIENT (s) | 0.36 | 0.34 | 0.81 | 0.95 | 1.14 | 0.95 | 0.84 | 0.65 | 0.46 | 0.35 | 0.27 | 0.2 | 0.18 | 0.16 | 0.14 | 0.16 | 0.15 | 0.12
FREQUENCY (Hz) | 125 | 250 | 500 | 1000 | 2000 | 4000
PRACTICAL SOUND ABSORPTION COEFFICIENT ap | 0.5 | 1 | 0.65 | 0.3 | 0.15 | 0.15
BACK TO INDEX
BACK TO PERFORATED PANELS GENERAL PAGE
SP/90/GW

## S1 50 GW Results
OCTAVE CENTRE FREQUENCY BANDS (Hz) | 100 | 125 | 160 | 200 | 250 | 315 | 400 | 500 | 630 | 800 | 1000 | 1250 | 1600 | 2000 | 2500 | 3150 | 4000 | 5000
SOUND ABSORPTION COEFFICIENT (s) | 0.03 | 0.13 | 0.23 | 0.27 | 0.43 | 0.58 | 0.77 | 0.88 | 0.95 | 0.91 | 0.88 | 0.86 | 0.9 | 0.92 | 0.92 | 0.82 | 0.8 | 0.8
FREQUENCY (Hz) | 125 | 250 | 500 | 1000 | 2000 | 4000
PRACTICAL SOUND ABSORPTION COEFFICIENT ap | 0.15 | 0.45 | 0.85 | 0.9 | 0.9 | 0.8
BACK TO INDEX
BACK TO SLATTED PANELS GENERAL PAGE
S1/50/GW

## S2 50 GW Results
OCTAVE CENTRE FREQUENCY BANDS (Hz) | 100 | 125 | 160 | 200 | 250 | 315 | 400 | 500 | 630 | 800 | 1000 | 1250 | 1600 | 2000 | 2500 | 3150 | 4000 | 5000
SOUND ABSORPTION COEFFICIENT (s) | 0.06 | 0.14 | 0.24 | 0.33 | 0.57 | 0.83 | 0.99 | 0.93 | 0.71 | 0.51 | 0.39 | 0.3 | 0.27 | 0.27 | 0.28 | 0.28 | 0.34 | 0.4
FREQUENCY (Hz) | 125 | 250 | 500 | 1000 | 2000 | 4000
PRACTICAL SOUND ABSORPTION COEFFICIENT ap | 0.15 | 0.55 | 0.9 | 0.4 | 0.25 | 0.35
BACK TO INDEX
BACK TO SLATTED PANELS GENERAL PAGE
S2/50/GW

## S3 50 GW Results
OCTAVE CENTRE FREQUENCY BANDS (Hz) | 100 | 125 | 160 | 200 | 250 | 315 | 400 | 500 | 630 | 800 | 1000 | 1250 | 1600 | 2000 | 2500 | 3150 | 4000 | 5000
SOUND ABSORPTION COEFFICIENT (s) | 0.05 | 0.13 | 0.22 | 0.28 | 0.44 | 0.65 | 0.94 | 0.99 | 0.9 | 0.75 | 0.62 | 0.54 | 0.5 | 0.5 | 0.52 | 0.51 | 0.49 | 0.5
FREQUENCY (Hz) | 125 | 250 | 500 | 1000 | 2000 | 4000
PRACTICAL SOUND ABSORPTION COEFFICIENT ap | 0.15 | 0.45 | 0.95 | 0.65 | 0.5 | 0.5
BACK TO INDEX
BACK TO SLATTED PANELS GENERAL PAGE
S3/50/GW

## S1 400 GW Results
OCTAVE CENTRE FREQUENCY BANDS (Hz) | 100 | 125 | 160 | 200 | 250 | 315 | 400 | 500 | 630 | 800 | 1000 | 1250 | 1600 | 2000 | 2500 | 3150 | 4000 | 5000
SOUND ABSORPTION COEFFICIENT (s) | 0.53 | 0.93 | 0.79 | 0.82 | 0.95 | 0.93 | 1.06 | 1.03 | 1.09 | 1.07 | 1.09 | 1.05 | 1.03 | 1.01 | 0.95 | 0.9 | 0.86 | 0.81
FREQUENCY (Hz) | 125 | 250 | 500 | 1000 | 2000 | 4000
PRACTICAL SOUND ABSORPTION COEFFICIENT ap | 0.75 | 0.9 | 1 | 1 | 1 | 0.85
BACK TO INDEX
BACK TO SLATTED PANELS GENERAL PAGE
S1/400/GW

## S2 400 GW Results
OCTAVE CENTRE FREQUENCY BANDS (Hz) | 100 | 125 | 160 | 200 | 250 | 315 | 400 | 500 | 630 | 800 | 1000 | 1250 | 1600 | 2000 | 2500 | 3150 | 4000 | 5000
SOUND ABSORPTION COEFFICIENT (s) | 0.64 | 0.96 | 0.69 | 0.73 | 0.87 | 0.84 | 0.93 | 0.85 | 0.76 | 0.68 | 0.54 | 0.44 | 0.38 | 0.36 | 0.34 | 0.33 | 0.37 | 0.44
FREQUENCY (Hz) | 125 | 250 | 500 | 1000 | 2000 | 4000
PRACTICAL SOUND ABSORPTION COEFFICIENT ap | 0.75 | 0.8 | 0.85 | 0.55 | 0.35 | 0.4
BACK TO INDEX
BACK TO SLATTED PANELS GENERAL PAGE
S2/400/GW

## S3 400 GW Results
OCTAVE CENTRE FREQUENCY BANDS (Hz) | 100 | 125 | 160 | 200 | 250 | 315 | 400 | 500 | 630 | 800 | 1000 | 1250 | 1600 | 2000 | 2500 | 3150 | 4000 | 5000
SOUND ABSORPTION COEFFICIENT (s) | 0.61 | 0.98 | 0.7 | 0.75 | 0.98 | 0.88 | 1.05 | 1.01 | 0.95 | 0.88 | 0.81 | 0.72 | 0.66 | 0.63 | 0.59 | 0.55 | 0.54 | 0.59
FREQUENCY (Hz) | 125 | 250 | 500 | 1000 | 2000 | 4000
PRACTICAL SOUND ABSORPTION COEFFICIENT ap | 0.75 | 0.85 | 1 | 0.8 | 0.65 | 0.55
BACK TO INDEX
BACK TO SLATTED PANELS GENERAL PAGE
S3/400/GW

## euroTEX AC238-01
Panel | 45mm EuroTexted facing w/ 45mm core substrate
Thickness | Wall Panel: Facing fabric - EuroTexted, ~2mm AG, Core substrate: 25mm Martini Deco Panel, ~18mm AG
Other details(facing, edges, etc) | 50mm steel angle around perimeter
Specimen Area | 10.87
Date | 2018-04-27
Air Pressure | 1015.05
Temperature | 17.3
Humidity | 59
OCTAVE CENTRE FREQUENCY BANDS (Hz) | 100 | 125 | 160 | 200 | 250 | 315 | 400 | 500 | 630 | 800 | 1000 | 1250 | 1600 | 2000 | 2500 | 3150 | 4000 | 5000
SOUND ABSORPTION COEFFICIENT (s) | 0.12 | 0.13 | 0.19 | 0.31 | 0.47 | 0.58 | 0.7 | 0.89 | 0.96 | 1.03 | 1.03 | 1.07 | 1.06 | 1.02 | 1.02 | 0.95 | 0.96 | 0.98
FREQUENCY (Hz) | 125 | 250 | 500 | 1000 | 2000 | 4000
PRACTICAL SOUND ABSORPTION COEFFICIENT ap | 0.15 | 0.45 | 0.85 | 1 | 1 | 0.95
Alpha_W | 0.75 (MH)
SAA | 0.85
NRC | 0.85
BACK TO INDEX
euroTEX AC238-01

## euroTEX AC238-02
Panel | 25mm EuroTexted facing w/ 13mm core substrate
Thickness | Wall Panel: Facing fabric: EuroTexted, ~2mm AG, 13mm Martini Deco Quiet Panel, ~10mm AG
Other details(facing, edges, etc) | 30mm steel angle around perimeter
Specimen Area | 10.83
Date | 2018-04-27
Air Pressure | 1015.05
Temperature | 17.5
Humidity | 57
OCTAVE CENTRE FREQUENCY BANDS (Hz) | 100 | 125 | 160 | 200 | 250 | 315 | 400 | 500 | 630 | 800 | 1000 | 1250 | 1600 | 2000 | 2500 | 3150 | 4000 | 5000
SOUND ABSORPTION COEFFICIENT (s) | 0.02 | 0.04 | 0.05 | 0.09 | 0.16 | 0.23 | 0.31 | 0.51 | 0.64 | 0.74 | 0.82 | 0.93 | 1 | 1.04 | 1.06 | 1.04 | 0.99 | 1
FREQUENCY (Hz) | 125 | 250 | 500 | 1000 | 2000 | 4000
PRACTICAL SOUND ABSORPTION COEFFICIENT ap | 0.05 | 0.15 | 0.5 | 0.85 | 1 | 1
Alpha_W | 045 (MH)
SAA | 0.63
NRC | 0.65
BACK TO INDEX
euro TEX AC238-02

## euroTEX AC238-03
Panel | 45mm EuroTexting facing w/ 45mm core substrate
Thickness | Wall Panel: Facing fabric - EuroTexting, ~2mm AG, Core substrate: 25mm Martini Deco Panel, ~18mm AG
Other details(facing, edges, etc) | 30mm steel angle around perimeter
Specimen Area | 10.87
Date | 2018-04-27
Air Pressure | 1014.75
Temperature | 18.3
Humidity | 54
OCTAVE CENTRE FREQUENCY BANDS (Hz) | 100 | 125 | 160 | 200 | 250 | 315 | 400 | 500 | 630 | 800 | 1000 | 1250 | 1600 | 2000 | 2500 | 3150 | 4000 | 5000
SOUND ABSORPTION COEFFICIENT (s) | 0.12 | 0.12 | 0.18 | 0.29 | 0.5 | 0.66 | 0.84 | 1.06 | 1.06 | 0.94 | 0.83 | 0.72 | 0.66 | 0.63 | 0.61 | 0.56 | 0.57 | 0.6
FREQUENCY (Hz) | 125 | 250 | 500 | 1000 | 2000 | 4000
PRACTICAL SOUND ABSORPTION COEFFICIENT ap | 0.15 | 0.5 | 1 | 0.85 | 0.65 | 0.6
Alpha_W | 0.70 (M)
SAA | 0.73
NRC | 0.75
BACK TO INDEX
euroTEX AC238-03

## euroTEX AC238-04
Panel | 25mm EuroTexting facing w/ 13mm core substrate
Thickness | Wall Panel: Facing fabric: EuroTexting, ~2mm AG, 13mm Martini Deco Quiet Panel, ~10mm AG
Other details(facing, edges, etc) | 50mm steel angle around perimeter
Specimen Area | 10.83
Date | 2018-04-27
Air Pressure | 1014.4
Temperature | 18.2
Humidity | 54
OCTAVE CENTRE FREQUENCY BANDS (Hz) | 100 | 125 | 160 | 200 | 250 | 315 | 400 | 500 | 630 | 800 | 1000 | 1250 | 1600 | 2000 | 2500 | 3150 | 4000 | 5000
SOUND ABSORPTION COEFFICIENT (s) | 0.02 | 0.03 | 0.05 | 0.1 | 0.15 | 0.25 | 0.38 | 0.61 | 0.86 | 1.04 | 1.01 | 0.87 | 0.76 | 0.7 | 0.64 | 0.6 | 0.55 | 0.57
FREQUENCY (Hz) | 125 | 250 | 500 | 1000 | 2000 | 4000
PRACTICAL SOUND ABSORPTION COEFFICIENT ap | 0.05 | 0.15 | 0.6 | 0.95 | 0.7 | 0.55
Alpha_W | 0.45 (MH)
SAA | 0.61
NRC | 0.6
BACK TO INDEX
euroTEX AC238-04

## euroTEX AC238-05
Panel | 45mm EuroTexture facing w/ 45mm core substrate
Thickness | Wall Panel: Facing fabric - EuroTexture, ~2mm AG, Core substrate: 25mm Martini Deco Panel, ~18mm AG
Other details(facing, edges, etc) | 50mm steel angle around perimeter
Specimen Area | 10.861888
Date | 2018-04-27
Air Pressure | 1014.2
Temperature | 18.2
Humidity | 54
OCTAVE CENTRE FREQUENCY BANDS (Hz) | 100 | 125 | 160 | 200 | 250 | 315 | 400 | 500 | 630 | 800 | 1000 | 1250 | 1600 | 2000 | 2500 | 3150 | 4000 | 5000
SOUND ABSORPTION COEFFICIENT (s) | 0.07 | 0.11 | 0.18 | 0.26 | 0.42 | 0.51 | 0.62 | 0.79 | 0.88 | 0.98 | 1 | 1.03 | 1.04 | 1.04 | 1.02 | 0.98 | 0.99 | 1.03
FREQUENCY (Hz) | 125 | 250 | 500 | 1000 | 2000 | 4000
PRACTICAL SOUND ABSORPTION COEFFICIENT ap | 0.1 | 0.4 | 0.75 | 1 | 1 | 1
Alpha_W | 0.70 (MH)
SAA | 0.8
NRC | 0.8
BACK TO INDEX
euroTEX AC238-05

## euroTEX AC238-06
Panel | 25mm EuroTexture facing w/ 13mm core substrate
Thickness | Wall Panel: Facing fabric: EuroTexture, ~2mm AG, 13mm Martini Deco Quiet Panel, ~10mm AG
Other details(facing, edges, etc) | 30mm steel angle around perimeter
Specimen Area | 10.83
Date | 2018-04-27
Air Pressure | 1014.15
Temperature | 18.2
Humidity | 54
OCTAVE CENTRE FREQUENCY BANDS (Hz) | 100 | 125 | 160 | 200 | 250 | 315 | 400 | 500 | 630 | 800 | 1000 | 1250 | 1600 | 2000 | 2500 | 3150 | 4000 | 5000
SOUND ABSORPTION COEFFICIENT (s) | 0.02 | 0.02 | 0.06 | 0.09 | 0.16 | 0.2 | 0.27 | 0.42 | 0.58 | 0.67 | 0.77 | 0.86 | 0.92 | 1.02 | 1.06 | 1.05 | 1.03 | 1.02
FREQUENCY (Hz) | 125 | 250 | 500 | 1000 | 2000 | 4000
PRACTICAL SOUND ABSORPTION COEFFICIENT ap | 0.05 | 0.15 | 0.4 | 0.75 | 1 | 1
Alpha_W | 0.40 (MH)
SAA | 0.59
NRC | 0.6
BACK TO INDEX
euroTEX AC238-06